## Sheet1
DOI | Property | Value | Catalyst | Proximity | Temperature | Proximity | Sentence #
10.1007/s11244-021-01433-0 | Selectivity | ~80% | Li on MgO | 1B | about 700 C | 1B | 129
10.1007/s11244-021-01433-0 | Yield | ~16% | Li on MgO | 1B | about 700 C | 1B | 129
10.1007/s11244-021-01433-0 | Yield | >20% | 0.1 K/Ca/0.012 Ni | same | below 700 C | same | 139
10.1038/s41467-023-43682-5 | Yield | 19% | Li-MgO bulk mixed oxide | same | 720 C | same | 12
10.1038/s41467-023-43682-5 | Yield | <20% | Li-MgO bulk mixed oxide | 1B | NA | NA | 13
10.1038/s41467-023-43682-5 | Yield | 23.9% | Mn-Na2WO4/SiO2 | same | 800 C | same | 15
10.1038/s41467-023-43682-5 | Yield | <30% | Mn-Na2WO4/SiO2 | same | NA | NA | 17
10.1038/s41467-023-43682-5 | Yield | ~20% | La2O3-CeO2 nanofibers | same | 520 C | same | 18
10.1038/s41467-023-43682-5 | Yield | 34.7% | Mn-Na2WO4/SiO2 supported on Ba0.5Ce0.4Gd0.1Co0.8Fe0.2O3-x | same | 900 C | same | 22
10.1038/s41467-023-43682-5 | Yield | 16% | Na impregnated Pr6O11 | same | 775 C | same | 25
10.1038/s41467-023-43682-5 | Yield | 28.6% | Li and W co-doped Mg6MnO8 | same | 850 C | same | 27
10.1038/s41467-023-43682-5 | Conversion | 57.6% | Li-free LaPrO3+x | same | 700 C | same | 121
10.1038/s41467-023-43682-5 | Selectivity | 5.14% | Li-free LaPrO3+x | same | 700 C | same | 121
10.1038/s41467-023-43682-5 | Yield | 30.6% | LaPrO3+x@5Li2CO3 | 3B | 700 C | 1B | 126
10.1038/s41467-023-43682-5 | Yield | >30% | LaPrO3+x@5Li2CO3 | same | 700 C | 12B or 1F | 137
10.1038/s41467-023-43682-5 | Yield | 12.4% | Mn-Na2WO4/SiO2 | 1B | 700 C | same | 140
10.1038/s41467-023-43682-5 | Yield | 15.4% | Mn-Na2WO4/SiO2 | 1B | 750 C | same | 140
10.1038/s41467-023-43682-5 | Yield | 18.6% | Mn-Na2WO4/SiO2 | 1B | 800 C | same | 140
10.1038/s41467-023-43682-5 | Yield | 30.6% | LaPrO3+x@5Li2CO3 | same | 700 C | same | 178
10.1038/s41598-022-06598-6 | Yield | 21.6% | 10 wt% MnTiO3-Na2WO4/sol–gel SiO2 | same | 700 C | 193F | 3
10.1038/s41598-022-06598-6 | Selectivity | 60.8% | 10 wt% MnTiO3-Na2WO4/sol–gel SiO2 | same | 700 C | 193F | 3
10.1038/s41598-022-06598-6 | Conversion | 35.6% | 10 wt% MnTiO3-Na2WO4/sol–gel SiO2 | same | 700 C | 193F | 3
10.1038/s41598-022-06598-6 | Yield | 10-35% | Na2WO4-MnOx-SiO2 | same | NA | NA | 26
10.1038/s41598-022-06598-6 | Conversion | 60-75% | Mn/Na2WO4/SiO2 | 1B | NA | NA | 53
10.1038/s41598-022-06598-6 | Yield | 20.6% | 5 wt % MnTiO3-Na2WO4/commercial fumed SiO2 | same | 700 C | 133 F | 62
10.1038/s41598-022-06598-6 | Selectivity | 58% | 5 wt % MnTiO3-Na2WO4/commercial fumed SiO2 | same | 700 C | 133 F | 62
10.1038/s41598-022-06598-6 | Conversion | 35.5% | 5 wt % MnTiO3-Na2WO4/commercial fumed SiO2 | same | 700 C | 133 F | 62
10.1038/s41598-022-06598-6 | Yield | 21.6% | 10 wt% MnTiO3-Na2WO4/sol–gel SiO2 | same | 700 C | 133 F | 62
10.1038/s41598-022-06598-6 | Selectivity | 60.8% | 10 wt% MnTiO3-Na2WO4/sol–gel SiO2 | same | 700 C | 133 F | 62
10.1038/s41598-022-06598-6 | Conversion | 35.6% | 10 wt% MnTiO3-Na2WO4/sol–gel SiO2 | same | 700 C | 133 F | 62
10.1038/s41598-022-06598-6 | Yield | 21.5% | 20 wt% Mn-Ti-Na2WO4/sol–gel SiO2 | same | 700 C | 133 F | 62
10.1038/s41598-022-06598-6 | Selectivity | 60.5% | 20 wt% Mn-Ti-Na2WO4/sol–gel SiO2 | same | 700 C | 133 F | 62
10.1038/s41598-022-06598-6 | Conversion | 35.5% | 20 wt% Mn-Ti-Na2WO4/sol–gel SiO2 | same | 700 C | 133 F | 62
10.1038/s41598-022-06598-6 | Yield | 20.6% | 5MnTiO3-Na2WO4/commercial fumed SiO2 | same | 700 C | 125 F | 70
10.1038/s41598-022-06598-6 | Yield | 20.6% | 10MnTiO3-Na2WO4/commercial fumed SiO2 | same | 700 C | 125 F | 70
10.1038/s41598-022-06598-6 | Yield | ~21-23% | 10MnTiO3-Na2WO4/commercial fumed SiO2 | 1B | 700 C | 50 F | 145
10.1038/s41598-022-06598-6 | Yield | ~21-23% | 5MnTiO3-Na2WO4/sol–gel SiO2 | 1B | 700 C | 50 F | 145
10.1038/s41598-022-06598-6 | Yield | ~21-23% | 20Mn-Ti-Na2WO4/sol–gel SiO2 | 1B | 700 C | 50 F | 145
10.1038/s41598-022-06598-6 | Selectivity | <80% | MnTiNaW | title | 700 C | 23B or 2F | 194
10.1038/s41598-022-06598-6 | Selectivity | ~80% | Mn-Na-W/Si | same | 725-775 C | same | 197
10.1038/s41598-022-06598-6 | Conversion | 4.4-20.2% | Mn-Na-W/Si | same | 725-775 C | same | 197
10.1038/s41598-022-06598-6 | Selectivity | 80% | Mn-Na-W/Si | same | 850 C | same | 199
10.1038/s41598-022-06598-6 | Conversion | 33% | Mn-Na-W/Si | same | 850 C | same | 199
10.1038/s41598-022-06598-6 | Yield | 26.4% | Mn-Na-W/Si | same | 850 C | same | 199
10.1038/s41598-022-06598-6 | Yield | 34.6% | NaCl-Mn-Na-W/Si | 1B | NA | NA | 202
10.1038/s41598-022-06598-6 | Selectivity | 62.9% | NaCl-Mn-Na-W/Si | 1B | NA | NA | 202
10.1038/s41598-022-06598-6 | Conversion | 55% | NaCl-Mn-Na-W/Si | 1B | NA | NA | 202
10.1038/s41598-022-06598-6 | Yield | 21.6% | 10MnTiO3-Na2WO4/sol–gel SiO2 | same | 700 C | 10B | 205
10.1038/s41598-022-06598-6 | Yield | 21.5% | 20Mn-Ti-Na2WO4/sol–gel SiO2 | same | 700 C | 10B | 205
10.1038/s41598-022-06598-6 | Yield | 20.6% | 5MnTiO3-Na2WO4/commercial fumed SiO2 | same | 700 C | 10B | 205
10.1038/srep01625 | Selectivity | 33.2% | 1.3%-Li/MgO | same | 750 C | same | 37
10.1038/srep01625 | Selectivity | 44.4% | 5.6%-Li/MgO | same | 750 C | same | 37
10.1038/srep25154 | Selectivity | >60% | Ce2(WO4)3/CeO2 | same | 473 K | 97F | 3
10.1038/srep25154 | Conversion | 6% | Ce2(WO4)3/CeO2 | same | 1073 K | same | 4
10.1038/srep25154 | Selectivity | 2.1% | Ce2(WO4)3/CeO2 | same | 1073 K | same | 4
10.1038/srep25154 | Selectivity | 49% | Sr-La2O3 | same | 423 K | 1B | 25
10.1038/srep25154 | Conversion | 8.9% | Sr-La2O3 | same | 423 K | 1B | 25
10.1038/srep25154 | Conversion | 5% | tetrabutylammonium-PW12O40/CeO2 | same | 1073 K | same | 43
10.1038/srep25154 | Selectivity | 3.5% | tetrabutylammonium-PW12O40/CeO2 | same | 1073 K | same | 43
10.1038/srep25154 | Conversion | 52.8% | tetrabutylammonium-PW12O40/CeO2 | same | 423 K | 21B or 9F | 45
10.1038/srep25154 | Selectivity | 32% | tetrabutylammonium-PW12O40/CeO2 | same | 423 K | 21B or 9F | 45
10.1038/srep25154 | Yield | 16.9% | tetrabutylammonium-PW12O40/CeO2 | same | 423 K | 21B or 9F | 45
10.1038/srep25154 | Conversion | 28.2% | CeO2 | same | 423 K | 22B or 8F | 46
10.1038/srep25154 | Conversion | 14.1% | tetrabutylammonium-PW12O40/CeO2 | same | 423 K | 1B | 55
10.1038/srep25154 | Selectivity | 44.4% | tetrabutylammonium-PW12O40/CeO2 | same | 423 K | 1B | 55
10.1038/srep25154 | Conversion | 2.1% | tetrabutylammonium-PW12O40/CeO2 | same | 1073 K | same | 56
10.1038/srep25154 | Selectivity | 5% | tetrabutylammonium-PW12O40/CeO2 | same | 1073 K | same | 56
10.1038/srep25154 | Conversion | 13.6% | Ce2(WO4)3/CeO2 | same | 423 K | 1B | 63
10.1038/srep25154 | Selectivity | 39% | Ce2(WO4)3/CeO2 | same | 423 K | 1B | 63
10.1038/srep25154 | Conversion | 14.3% | WO3/CeO2 | same | 423 K | 2B | 64
10.1038/srep25154 | Selectivity | 32.4% | WO3/CeO2 | same | 423 K | 2B | 64
10.1038/srep25154 | Conversion | 9.7% | Ce2(WO4)3 | same | 423 K | 3B | 64
10.1038/srep25154 | Selectivity | 41.2% | Ce2(WO4)3 | same | 423 K | 3B | 64
10.1038/srep25154 | Conversion | 6% | Ce-W-O | title | 1073 K | same | 79
10.1038/srep25154 | Selectivity | 2.1% | Ce-W-O | title | 1073 K | same | 79
10.1038/srep25154 | Conversion | 13.6% | Ce-W-O | title | 423 K | same | 79
10.1038/srep25154 | Selectivity | 39% | Ce-W-O | title | 423 K | same | 79
10.1038/srep25154 | Conversion | approaching 0% | Ce2(WO4)3/CeO2 | 1B | 423 K | 1B | 94
10.1038/srep25154 | Selectivity | >60% | Ce-W-O | title | 473 K | 3B | 103
10.1038/srep25154 | Selectivity | >65% | Ce-W-O | title | 473 K | 3B | 104
10.1038/srep25154 | Selectivity | >60% | Ce2(WO4)3/CeO2 | same | 473 K | 41B | 141
10.1039/D1SC02174E | Conversion | 36% | Mn-Na2WO4/SiO2 | same | NA | NA | 192
10.1039/D1SC02174E | Selectivity | 54% | Mn-Na2WO4/SiO2 | same | NA | NA | 192
10.1039/D1SC02174E | Conversion | 15% | Na2WO4/SiO2 | same | NA | NA | 192
10.1039/D1SC02174E | Selectivity | 62% | Na2WO4/SiO2 | same | NA | NA | 192
10.1039/d1sc04390k | Yield | 18.82% | EuMgZr-BaO | same | NA | Table | 133
10.1039/d1sc04390k | Yield | 18.36% | MoKW-BaO | same | NA | Table | 133
10.1039/d1sc04390k | Yield | 18.21% | KYV-BaO | same | NA | Table | 133
10.1039/d1sc04390k | Yield | 17.96% | MoCsZr-BaO | same | NA | Table | 133
10.1039/d1sc04390k | Yield | 17.6% | KYMo-BaO | same | NA | Table | 133
10.1039/d1sc04390k | Yield | 17.45% | TiCsW-BaO | same | NA | Table | 133
10.1039/d1sc04390k | Yield | 17.39% | MoCsW-BaO | same | NA | Table | 133
10.1039/d1sc04390k | Yield | 17.32% | CsZrW-BaO | same | NA | Table | 133
10.1039/d1sc04390k | Yield | 17.14% | TiTbW-BaO | same | NA | Table | 133
10.1039/d1sc04390k | Yield | 20.38% | KVEu-BaO | same | NA | Table | 150
10.1039/d1sc04390k | Yield | 19.03% | LiTiW-BaO | same | NA | Table | 150
10.1039/d1sc04390k | Yield | 20.38% | KVEu-BaO | same | NA | Table | 169
10.1039/d1sc04390k | Yield | 19.03% | LiTiW-BaO | same | NA | Table | 169
10.1039/C9RA06927E | Yield | 18% | CePO4 | same | NA | NA | 30
10.1039/C9RA06927E | Conversion | 1.7% | TiO2_800 | same | 150 C | 1B | 148
10.1039/C9RA06927E | Conversion | 18.4% | TiO2(mc)/ZSM-5_800 | same | 150 C | 5B | 152
10.1039/C9RA06927E | Conversion | 2.4% | TiO2(mc)/ZSM-5_800 | 1B | 750 C | same | 165
10.1039/C9RA06927E | Conversion | 16.9% | TiO2(mc)/ZSM-5_800 | 1B | 900 C | 1B | 165
10.1039/C9RA06927E | Yield | 0.7% | TiO2/ZSM-5 core–shell particles | title | NA | Table | 166
10.1039/C9RA06927E | Yield | 4.1% | TiO2/ZSM-5 core–shell particles | title | NA | Table | 166
10.1039/C9RA06927E | Conversion | 4-8% | TiO2/ZSM-5 core–shell particles | title | 150 C | 6B or 3F | 182
10.1039/C9RA06927E | Conversion | 10-20% | TiO2/ZSM-5 core–shell particles | title | 150 C | 7B or 2F | 183
10.1039/C9RA06927E | Conversion | <1% | TiO2/ZSM-5 core–shell particles | title | 150 C | 2B | 197
10.1039/C9RA06927E | Conversion | 13.1% | TiO2(mc)/ZSM-5_800 | 1B | 150 C | same | 214
10.1039/C9RA06927E | Conversion | 22.5% | TiO2(mc)/ZSM-5_800 | 1B | 400 C | same | 214
10.1039/C9RA06927E | Conversion | 16.7% | TiO2/ZSM-5 core–shell particles | title | 500 C | same | 215
10.1039/C9RA06927E | Conversion | 23.6% | TiO2 | same | 900 C | same | 218
10.1039/C9RA06927E | Conversion | 18.4% | TiO2(mc)/ZSM-5_800 | same | 150 C | same | 220
10.1039/c9fd00142e | Yield | >20% | Na-Mn-W/SiO2 | same | NA | NA | 10
10.1039/c9fd00142e | Yield | 3-4% | Na-Mn-W/SiO2 | same | NA | NA | 23
10.1039/c9fd00142e | Yield | 10% | Na-Mn-W/SiO2 with mesoporous SBA-15 silica | same | NA | NA | 23
10.1039/c9fd00142e | Yield | ~20% | Na-Mn-W/SiO2 | title | NA | NA | 28
10.1039/c9fd00142e | Yield | 15% | Na-Mn-W/SiO2 | title | NA | NA | 28
10.1039/c9fd00142e | Conversion | 35% | Na-Mn-W/SiO2 | title | 780 C | 16B | 82
10.1039/c9fd00142e | Conversion | 12.5% | Na-Mn-W/SiO2 | title | 780 C | 16B | 82
10.1039/c9fd00142e | Conversion | 25% | Na-Mn-W/SiO2 | title | 780 C | 16B | 82
10.1039/c9fd00142e | Conversion | 10% | Na-Mn-W/SiO2 | title | 780 C | 16B | 82
10.1039/c9fd00142e | Selectivity | ~70% | Na-Mn-W/SiO2 | title | 780 C | 17B | 83
10.1039/c9fd00142e | Selectivity | ~40% | Na-Mn-W/SiO2 | title | 780 C | 17B | 83
10.1039/c9fd00142e | Conversion | 8% | Na-Mn-W/SiO2 | title | 900 C | 60B | 134
10.1039/c9fd00142e | Conversion | 16% | Na-Mn-W/SiO2 | title | 900 C | 61B | 135
10.1039/c9fd00142e | Conversion | 6% | Na-Mn-W/SiO2 | title | 900 C | 61B | 135
10.1039/c9fd00142e | Selectivity | 80% | Na-Mn-W/SiO2 | title | 900 C | 63B | 137
10.1039/c9fd00142e | Selectivity | 45% | Na-Mn-W/SiO2 | title | 900 C | 63B | 137
10.1039/c9fd00142e | Yield | 4-5% | Na-Mn-W/SiO2 | title | 900 C | 64B | 137
10.1039/d0cp02144j | Yield | 17% | Na-Mn-W/SiO2 packed inside BaCoFeZrO | 1B | NA | NA | 15
10.1039/d0cp02144j | Conversion | 35% | Na-Mn-W/SiO2 packed inside BaCoFeZrO | 1B | NA | NA | 15
10.1039/d0cp02144j | Yield | 35% | Na-Mn-W/SiO2 | 1B | NA | NA | 17
10.1039/d3cy00596h | Yield | 17.6% | Na-Mn-W/SiO2 | same | NA | NA
10.1039/d3cy00596h | Yield | 19.9% | Na-Mn-W/SiO2 | same | NA | NA
10.1039/d3cy00596h | Yield | 17.6% | Na-Mn-W/SiO2 | same | NA | NA | 88
10.1039/d3cy00596h | Yield | 16.6% | LiMnW/SiO2 | same | NA | SI | 110
10.1039/d3cy00596h | Yield | 17.8% | MnRbW/SiO2 | same | NA | SI | 110
10.1039/d3cy00596h | Yield | 18.8% | KMnW/SiO2 | same | NA | SI | 110
10.1039/d3cy00596h | Yield | 18.3% | NaMnW/SiO2 | same | NA | SI | 110
10.1039/d3cy00596h | Yield | 15.6% | LiBa/La2O3 | same | NA | SI | 110
10.1039/d3cy00596h | Yield | 15.3% | SrLa/La2O3 | same | NA | SI | 110
10.1039/d3cy00596h | Yield | 15.3% | NaCeW/SiO2 | same | NA | SI | 110
10.1039/d3cy00596h | Yield | 16.2% | LiSr/La2O3 | same | NA | SI | 110
10.1039/d3cy00596h | Yield | 15.9% | BaEuHf/CaO | same | NA | SI | 131
10.1039/d3cy00596h | Yield | 15.7% | SrMo/BaO | same | NA | SI | 131
10.1039/d3cy00596h | Yield | 14% | La2O3 | same | NA | SI | 156
10.1039/d3cy00596h | Yield | 18.8% | KMnW/SiO2 | same | NA | SI | 163
10.1039/d3cy00596h | Yield | 14% | La2O3 | same | NA | SI | 197
10.1039/d3cy00596h | Yield | 4.4% | SrEu/La2O3 | 2B | 500 C | same | 208
10.1039/d3cy00596h | Yield | 11.9% | MgSr/La2O3 | 2B | 500 C | same | 208
10.1039/d3cy00596h | Yield | 10.9% | MgCaNd/La2O3 | 2B | 500 C | same | 208
10.1039/d3cy00596h | Yield | 9.5% | MgTiSr/La2O3 | 2B | 500 C | same | 208
10.1039/d3cy00596h | Yield | 11.6% | CaTiSr/La2O3 | 2B | 500 C | same | 208
10.1039/d3cy00596h | Yield | 10.2% | CaLa/La2O3 | 2B | 500 C | same | 208
10.1039/d3cy00596h | Yield | 12% | CaSr/La2O3 | 2B | 500 C | same | 208
10.1039/d3cy00596h | Yield | 8% | TiLa/La2O3 | 2B | 500 C | same | 208
10.1039/d3cy00596h | Yield | 10.6% | TiSr/La2O3 | 2B | 500 C | same | 208
10.1039/d3cy00596h | Yield | 13% | CaTiEu/La2O3 | 2B | 500 C | same | 208
10.1039/d3cy00596h | Yield | 7% | LaEu/La2O3 | 2B | 500 C | same | 208
10.1039/d3cy00596h | Yield | 12.5% | MgCaTi/La2O3 | 2B | 500 C | same | 208
10.1039/d3cy00596h | Yield | 14.4% | MgCaSr/La2O3 | 2B | 500 C | same | 208
10.1039/d3cy00596h | Yield | 10.9% | CaBaNd/La2O3 | 2B | 500 C | same | 208
10.1039/d3cy00606a | Conversion | 5% | SiC@MgO | 16B or 18F | NA | Figure | 111
10.1039/d0ra05081d | Conversion | 4.3% | SiO2@MnOx(KMnO4)@Na2WO4 | same | 740 C | 2B | 105
10.1039/d0ra05081d | Conversion | 17% | SiO2@MnOx(KMnO4)@Na2WO4 | same | 800 C | 2B | 105
10.1039/d0ra05081d | Conversion | 10.8% | SiO2@MnOx(KMnO4)@Na2WO4@SiO2 | same | 740 C | 2B | 105
10.1039/d0ra05081d | Conversion | 25.4% | SiO2@MnOx(KMnO4)@Na2WO4@SiO2 | same | 800 C | 2B | 105
10.1039/d0ra06065h | Yield | ~25% | 2%Mn-5%NaWO4/SiO2 | same | NA | NA | 15
10.1039/d0ra06065h | Yield | 21.5% | 2%Mn-5%NaWO4/SiO2 | 27B or 46F | 800 C | same | 83
10.1039/d0ra06065h | Conversion | 44% | 2%Mn-5%NaWO4/SiO2 | 27B or 46F | 800 C | same | 83
10.1039/d0ra06065h | Selectivity | 49% | 2%Mn-5%NaWO4/SiO2 | 27B or 46F | 800 C | same | 83
10.1039/d0ra06065h | Conversion | >20% | 2%Mn-5%NaWO4/SiO2 | 37B or 36F | 800 - 850 C | same | 93
10.1039/d0ra06065h | Conversion | <20% | 2%Mn-5%NaWO4/SiO2 | 37B or 36F | 750 C | same | 93
10.1039/d0ra06065h | Yield | 16.8-20.5% | 2%Mn-5%NaWO4/SiO2 | 48B or 25F | NA | Figure | 104
10.1039/d0ra06065h | Conversion | 32.1-35.9% | 2%Mn-5%NaWO4/SiO2 | 48B or 25F | NA | Figure | 104
10.1039/d0ra06065h | Selectivity | 50.9-59.8% | 2%Mn-5%NaWO4/SiO2 | 48B or 25F | NA | Figure | 104
10.1039/d0ra06065h | Conversion | 28.5-35.5% | 2%Mn-5%NaWO4/SiO2 | 57B or 16F | 800 - 850 C | same | 113
10.1039/d0ra06065h | Selectivity | 56.5-64.2% | 2%Mn-5%NaWO4/SiO2 | 57B or 16F | 800 - 850 C | same | 113
10.1039/d0ra06065h | Conversion | 30.8-34.5% | 2%Mn-5%NaWO4/SiO2 | 3B | NA | NA | 132
10.1039/d0ra06065h | Selectivity | 51.1-61.9% | 2%Mn-5%NaWO4/SiO2 | 3B | NA | NA | 132
10.1039/d0ra06065h | Conversion | 32.1-35.9% | 2%Mn-5%NaWO4/SiO2 | 3B | NA | NA | 132
10.1039/d0ra06065h | Selectivity | 50.9-59.8% | 2%Mn-5%NaWO4/SiO2 | 3B | Na | NA | 132
10.1016/j.apcata.2020.117606 | Selectivity | 52.5% | MnNa2WO4/SiO2 | same | NA | NA | 25
10.1016/j.apcata.2020.117606 | Conversion | 2.1% | MnNa2WO4/SiO2 | same | NA | NA | 25
10.1016/j.apcata.2020.117606 | Selectivity | 23% | Sr/La2O3 | same | NA | NA | 26
10.1016/j.apcata.2020.117606 | Conversion | 7% | Sr/La2O3 | same | NA | NA | 26
10.1016/j.apcata.2020.117606 | Yield | 1.1% | MnNa2WO4/SiO2 | title | NA | NA | 27
10.1016/j.apcata.2020.117606 | Yield | 1.6% | Sr/La2O3 | 1B | NA | NA | 27
10.1016/j.apcata.2020.117606 | Conversion | 9+/-1% | MnNa2WO4/SiO2 | title | 850 C | 2B | 118
10.1016/j.apcata.2020.117606 | Conversion | 7.1+/-0.1% | MnNa2WO4/SiO2 | title | 850 C | 2B | 118
10.1016/j.apcata.2020.117606 | Conversion | 5.8+/-0.2% | MnNa2WO4/SiO2 | title | 850 C | 2B | 118
10.1016/j.apcata.2020.117606 | Conversion | 7.1+/-0.1% | MnNa2WO4/SiO2 | title | 850 C | 22B | 138
10.1016/j.apcata.2020.117606 | Conversion | 5.7+/-0.1% | MnNa2WO4/SiO2 | title | 850 C | 22B | 138
10.1016/j.apcata.2020.117606 | Conversion | 5.4+/-0.3% | MnNa2WO4/SiO2 | title | 850 C | 22B | 138
10.1016/j.apcata.2020.117606 | Selectivity | 22+/-0.2% | MnNa2WO4/SiO2 | title | 850 C | 29B | 145
10.1016/j.apcata.2020.117606 | Selectivity | 52+/-0.7% | MnNa2WO4/SiO2 | title | 850 C | 29B | 145
10.1016/j.apcata.2020.117606 | Selectivity | 52+/-0.7% | MnNa2WO4/SiO2 | title | 850 C | 29B | 145
10.1016/j.apcatb.2016.06.019 | Selectivity | 75% | MnNa2WO4/SiO2 | same | 1023 K | same | 6
10.1016/j.apcatb.2016.06.019 | Conversion | 1% | MnNa2WO4/SiO2 | same | 1023 K | same | 6
10.1016/j.apcatb.2016.06.019 | Conversion | 18% | La-Sr/CaO | 7B or 3F | 1128 K | same | 91
10.1016/j.apcatb.2016.06.019 | Conversion | 9.5% | MnNa2WO4/SiO2 | 4B | 1071 K | same | 98
10.1016/j.apcatb.2021.120161 | Conversion | 12% | MnNa2WO4/SiO2 | title | 700 C | same | 54
10.1016/j.apcatb.2021.120161 | Conversion | 48% | MnNa2WO4/SiO2 | title | 800 C | same | 54
10.1016/j.apcatb.2021.120161 | Conversion | 48% | MnNa2WO4/SiO2 | title | 800 C | 1B | 55
10.1016/j.apcatb.2021.120161 | Conversion | 43% | MnNa2WO4/SiO2 | title | 900 C | same | 55
10.1016/j.apcatb.2021.120161 | Conversion | 47.8% | MnNa2WO4/SiO2 | title | 800 C | 7B | 73
10.1016/j.apcatb.2021.120161 | Conversion | 48.5% | N-doped MnNa2WO4/SiO2 | title | 800 C | 7B | 73
10.1016/j.apcatb.2021.120161 | Selectivity | 43.2% | MnNa2WO4/SiO2 | title | 800 C | 7B | 73
10.1016/j.apcatb.2021.120161 | Selectivity | 47.1% | N-doped MnNa2WO4/SiO2 | title | 800 C | 7B | 73
10.1016/j.apcatb.2021.120161 | Yield | 20.6% | MnNa2WO4/SiO2 | title or same | 800 C | 7B | 73
10.1016/j.apcatb.2021.120161 | Yield | 22.8% | N-doped MnNa2WO4/SiO2 | title or same | 800 C | 7B | 73
10.1016/j.apcatb.2021.120161 | Conversion | 48.5% | N5.05-MnNa2WO4/SiO2 | same | 800 C | same | 135
10.1016/j.apcatb.2021.120161 | Selectivity | 47.1% | N5.05-MnNa2WO4/SiO2 | same | 800 C | same | 135
10.1016/j.apcatb.2021.120161 | Yield | 22.8% | N5.05-MnNa2WO4/SiO2 | same | 800 C | same | 135
10.1016/j.apcatb.2021.120553 | Selectivity | 66.3% | Na-W-Mn-Ba-Ti | same | 700 C | same | 1
10.1016/j.apcatb.2021.120553 | Yield | 25.9% | Na-W-Mn-Ba-Ti | same | 700 C | same | 1
10.1016/j.apcatb.2021.120553 | Yield | 17.6% | SrO-deposited BaTiO3 | same | 725 C | same | 25
10.1016/j.apcatb.2021.120553 | Selectivity | 45-50% | SrO-deposited BaTiO3 | 1B | 725 C | 1B | 26
10.1016/j.apcatb.2021.120553 | Conversion | <8.6% | Na2WO4-doped BaTiO3 | same | 700-800 C | 1B | 183
10.1016/j.apcatb.2021.120553 | Conversion | <8.6% | Na2WO4-Mn | same | 700-800 C | 1B | 183
10.1016/j.apcatb.2021.120553 | Conversion | 20.3-39.1% | BaTiO3 | same | 700-800 C | 1B | 183
10.1016/j.apcatb.2021.120553 | Conversion | 20.3-39.1% | Mn-doped BaTiO3 | same | 700-800 C | 1B | 183
10.1016/j.apcatb.2021.120553 | Conversion | 20.3-39.1% | Mn and Na2WO4 doped BaTiO3 | same | 700-800 C | 1B | 183
10.1016/j.apcatb.2021.120553 | Conversion | 20.3-39.1% | Ba, Ti, Mn, Na, W, and O | same | 700-800 C | 1B | 183
10.1016/j.apcatb.2021.120553 | Selectivity | 48.6% | BaTiO3 | same | 700 C | same | 186
10.1016/j.apcatb.2021.120553 | Selectivity | 64.6-66.3% | Mn and Na2WO4 doped BaTiO3 | same | 700 C | same | 195
10.1016/j.apcatb.2021.120553 | Selectivity | 64.6-66.3% | Ba, Ti, Mn, Na, W, and O | same | 700 C | same | 195
10.1016/j.apcatb.2021.120553 | Conversion | 38.5-39.1% | Na-W-Mn-Ba-Ti | title | 700 C | 10B or 4F | 209
10.1016/j.apcatb.2021.120553 | Selectivity | 66.3-66.5% | Na-W-Mn-Ba-Ti | title | 700 C | 10B or 4F | 209
10.1016/j.arabjc.2021.103577 | Yield | 4.7% | Na2WO4-MnxOy/La2O3 | same | 500 C | same | 4
10.1016/j.arabjc.2021.103577 | Yield | 9.6% | Na2WO4-MnxOy/La2O3 | same | 650 C | same | 4
10.1016/j.arabjc.2021.103577 | Yield | 20.4% | Na2WO4-MnxOy/SiO2 | same | 700 C | same | 4
10.1016/j.arabjc.2021.103577 | Yield | 1.3-29% | Mn/Na2WO4/SiO2 | 1B | 800-825 C | same | 33
10.1016/j.arabjc.2021.103577 | Selectivity | 24-80% | Mn/Na2WO4/SiO2 | 1B | 800-825 C | same | 33
10.1016/j.arabjc.2021.103577 | Yield | 4% | Si fiber | same | 750 C | same | 162
10.1016/j.arabjc.2021.103577 | Selectivity | 32.8% | Si fiber | same | 750 C | same | 162
10.1016/j.arabjc.2021.103577 | Conversion | 12.2% | Si fiber | same | 750 C | same | 162
10.1016/j.arabjc.2021.103577 | Yield | 2.7% | Si powder | same | 750 C | same | 162
10.1016/j.arabjc.2021.103577 | Selectivity | 27.6% | Si powder | same | 750 C | same | 162
10.1016/j.arabjc.2021.103577 | Conversion | 9.7% | Si powder | same | 750 C | same | 162
10.1016/j.arabjc.2021.103577 | Yield | 17.9% | Na2WO4-MnxOy/SiO2 powder | same | 750 C | same | 163
10.1016/j.arabjc.2021.103577 | Conversion | 33.8% | Na2WO4-MnxOy/SiO2 powder | same | 750 C | same | 163
10.1016/j.arabjc.2021.103577 | Selectivity | 53% | Na2WO4-MnxOy/SiO2 powder | same | 750 C | same | 163
10.1016/j.arabjc.2021.103577 | Yield | 2.1% | Na2WO4-MnxOy/SiO2 powder | 1B | 650 C | same | 164
10.1016/j.arabjc.2021.103577 | Yield | 7.6% | Mn/Na2WO4/SiO2 fiber | same | 650 C | same | 164
10.1016/j.arabjc.2021.103577 | Yield | 17.3% | Na2WO4-MnxOy/SiO2 powder | 1B | 700 C | same | 164
10.1016/j.arabjc.2021.103577 | Yield | 20.4% | Mn/Na2WO4/SiO2 fiber | same | 700 C | same | 164
10.1016/j.arabjc.2021.103577 | Yield | 9.2% | La fiber | same | 650 C | same | 167
10.1016/j.arabjc.2021.103577 | Selectivity | 34.4% | La fiber | same | 650 C | same | 167
10.1016/j.arabjc.2021.103577 | Conversion | 26.7% | La fiber | same | 650 C | same | 167
10.1016/j.arabjc.2021.103577 | Yield | 10.5% | La powder | same | 700 C | same | 167
10.1016/j.arabjc.2021.103577 | Selectivity | 40.8% | La powder | same | 700 C | same | 167
10.1016/j.arabjc.2021.103577 | Conversion | 25.7% | La powder | same | 700 C | same | 167
10.1016/j.arabjc.2021.103577 | Yield | 9.6% | Na2WO4-MnxOy/La2O3 fiber | same | 650 C | same | 168
10.1016/j.arabjc.2021.103577 | Selectivity | 38.9% | Na2WO4-MnxOy/La2O3 fiber | same | 650 C | same | 168
10.1016/j.arabjc.2021.103577 | Conversion | 24.1% | Na2WO4-MnxOy/La2O3 fiber | same | 650 C | same | 168
10.1016/j.arabjc.2021.103577 | Yield | 8.5% | Na2WO4-MnxOy/La2O3 powder | same | 700 C | same | 168
10.1016/j.arabjc.2021.103577 | Selectivity | 36.3% | Na2WO4-MnxOy/La2O3 powder | same | 700 C | same | 168
10.1016/j.arabjc.2021.103577 | Conversion | 23.4% | Na2WO4-MnxOy/La2O3 powder | same | 700 C | same | 168
10.1016/j.arabjc.2021.103577 | Conversion | ~30% | Mn/Na2WO4/SiO2 | title | NA | Figure | 176
10.1016/j.arabjc.2021.103577 | Conversion | ~30% | La | 9B | NA | Figure | 176
10.1016/j.arabjc.2021.103577 | Conversion | ~30% | Na2WO4-MnxOy/La2O3 | title | NA | Figure | 176
10.1016/j.arabjc.2021.103577 | Yield | 18.4% | Na2WO4-MnxOy/SiO2 powder | same | 750 C | 41B | 204
10.1016/j.arabjc.2021.103577 | Selectivity | 53.3% | Na2WO4-MnxOy/SiO2 powder | same | 750 C | 41B | 204
10.1016/j.arabjc.2021.103577 | Conversion | 34.5% | Na2WO4-MnxOy/SiO2 powder | same | 750 C | 41B | 204
10.1016/j.arabjc.2021.103577 | Yield | 17.5% | Na2WO4-MnxOy/SiO2 powder | 1B | 750 C | 42B | 205
10.1016/j.arabjc.2021.103577 | Selectivity | 55.7% | Na2WO4-MnxOy/SiO2 powder | 1B | 750 C | 42B | 205
10.1016/j.arabjc.2021.103577 | Conversion | 31.4% | Na2WO4-MnxOy/SiO2 powder | 1B | 750 C | 42B | 205
10.1016/j.arabjc.2021.103577 | Yield | 18.2-19.7% | Mn/Na2WO4/SiO2 fiber | same | 700 C | 42B | 206
10.1016/j.arabjc.2021.103577 | Selectivity | 55-55.2% | Mn/Na2WO4/SiO2 fiber | same | 700 C | 42B | 206
10.1016/j.arabjc.2021.103577 | Conversion | 32.2-35.6% | Mn/Na2WO4/SiO2 fiber | same | 700 C | 42B | 206
10.1016/j.arabjc.2021.103577 | Yield | 7.7% | Na2WO4-MnxOy/La2O3 powder | same | 700 C | 39B | 207
10.1016/j.arabjc.2021.103577 | Yield | 8.7% | Na2WO4-MnxOy/La2O3 fiber | same | 650 C | 39B | 207
10.1016/j.arabjc.2021.103577 | Yield | 20.4% | Mn/Na2WO4/SiO2 fiber | same | 700 C | same | 233
10.1016/j.arabjc.2021.103577 | Selectivity | 60.1% | Mn/Na2WO4/SiO2 fiber | same | 700 C | same | 233
10.1016/j.arabjc.2021.103577 | Conversion | 34% | Mn/Na2WO4/SiO2 fiber | same | 700 C | same | 233
10.1016/j.arabjc.2023.104598 | Yield | 21.6% | 10 wt% MnTiO3-Na2WO4/SiO2 | same | NA | NA | 31
10.1016/j.arabjc.2023.104598 | Selectivity | 60.8% | 10 wt% MnTiO3-Na2WO4/SiO2 | same | NA | NA | 31
10.1016/j.arabjc.2023.104598 | Conversion | 35.6% | 10 wt% MnTiO3-Na2WO4/SiO2 | same | NA | NA | 31
10.1016/j.arabjc.2023.104598 | Yield | 22.79% | 2Mn-5Na2WO4/SiO2 | same | 850 C | same | 123
10.1016/j.arabjc.2023.104598 | Selectivity | 74.71% | 2Mn-5Na2WO4/SiO2 | same | 850 C | same | 123
10.1016/j.arabjc.2023.104598 | Conversion | 30.5% | 2Mn-5Na2WO4/SiO2 | same | 850 C | same | 123
10.1016/j.arabjc.2023.104598 | Yield | 25.42% | NaKCO3@(Mn-Na2WO4/SiO2) | same | 850 C | 1B | 124
10.1016/j.arabjc.2023.104598 | Selectivity | 69.59% | NaKCO3@(Mn-Na2WO4/SiO2) | same | 850 C | 1B | 124
10.1016/j.arabjc.2023.104598 | Conversion | 36.52% | NaKCO3@(Mn-Na2WO4/SiO2) | same | 850 C | 1B | 124
10.1016/j.arabjc.2023.104598 | Conversion | ~36.52% | NaKCO3@(Mn-Na2WO4/SiO2) | same | 850 C | same | 155
10.1016/j.arabjc.2023.104598 | Yield | 25.42% | NaKCO3@(Mn-Na2WO4/SiO2) | same | 850 C | same | 155
10.1016/j.cej.2024.148719 | Yield | 10% | Pt | 1B | 773 K | 46F | 3
10.1016/j.cej.2024.148719 | Conversion | 94% | Pt | 1B | 773 K | 46F | 3
10.1016/j.cej.2024.148719 | Conversion | 90% | Pt | same | NA | NA | 21
10.1016/j.cej.2024.148719 | Selectivity | 20% | Pt | same | NA | NA | 21
10.1016/j.cej.2024.148719 | Selectivity | ~10% | Pt/Al2O3 | 2B | 773 K | 96B or 52F | 149
10.1016/j.cej.2024.148719 | Yield | 10% | Pt/Al2O3 | 7B | 773 K | 110B or 38F | 163
10.1016/j.cej.2024.148719 | Conversion | 94% | Pt/Al2O3 | 7B | 773 K | 110B or 38F | 163
10.1016/j.cej.2024.148719 | Yield | 10% | 1 wt% Pt/Al2O3 | same | 773 K | 45B | 247
10.1016/j.ceja.2021.100119 | Yield | 16.2% | (SrxLa1-x)CeO | title | NA | Table | 7
10.1016/j.ceja.2021.100119 | Selectivity | 76.2% | (SrxLa1-x)CeO | title | NA | Table | 7
10.1016/j.ceja.2021.100119 | Yield | 14.5% | (Sr0.2La0.8)CeO prepared with surfactant | same | 700 C | 4B | 125
10.1016/j.ceja.2021.100119 | Selectivity | 55.4% | (Sr0.2La0.8)CeO prepared with surfactant | same | 700 C | 4B | 125
10.1016/j.ceja.2021.100119 | Yield | 8.8% | (Sr0.2La0.8)CeO-ref | same | 700 C | 4B | 125
10.1016/j.ceja.2021.100119 | Selectivity | 27.5% | (Sr0.2La0.8)CeO-ref | same | 700 C | 4B | 125
10.1016/j.ceja.2021.100119 | Yield | 16.2% | (SrxLa1-x)CeO | title | NA | Table | 148
10.1016/j.ceja.2021.100119 | Selectivity | 44.3% | (SrxLa1-x)CeO | title | NA | Table | 149
10.1016/j.ceja.2021.100119 | Conversion | 36.5% | (SrxLa1-x)CeO | title | NA | Table | 148
10.1016/j.ceja.2021.100119 | Conversion | 14.5% | (SrxLa1-x)CeO | title | NA | Table | 150
10.1016/j.ceja.2021.100119 | Yield | 11% | (SrxLa1-x)CeO | title | NA | Table | 150
10.1016/j.ceja.2021.100119 | Selectivity | 76.2% | (SrxLa1-x)CeO | title | NA | Table | 150
10.1016/j.ceja.2021.100119 | Conversion | 14.6% | (SrxLa1-x)CeO | title | 806.1 C | 1B | 152
10.1016/j.ceja.2021.100119 | Selectivity | 68.2% | (SrxLa1-x)CeO | title | 806.1 C | 1B | 152
10.1016/j.ces.2023.119412 | Selectivity | ~75% | Mn-Na2WO4/impregnated SiO2 | 2B | NA | NA | 155
10.1016/j.ces.2023.119412 | Selectivity | ~75% | Mn-Na2WO4/spray-dried SiO2-βSiC | 108B or 3F | NA | NA | 155
10.1016/j.ces.2023.119412 | Selectivity | ~75% | Mn-Na2WO4/spray-dried SiO2-α+βSiC | 108B or 26F | NA | NA | 155
10.1016/j.ces.2023.119412 | Yield | 2.56% | Mn-Na2WO4/impregnated SiO2 | same | 740 C | same | 157
10.1016/j.ces.2023.119412 | Yield | 7.7% | Mn-Na2WO4/impregnated SiO2 | same | 800 C | same | 157
10.1016/j.ces.2023.119412 | Conversion | ~1% | Mn-Na2WO4/impregnated SiO2 | same | NA | NA | 222
10.1016/j.ces.2023.119412 | Conversion | <2% | Mn-Na2WO4/spray-dried SiO2-α+βSiC | 10B | NA | NA | 223
10.1016/j.crcon.2024.100261 | Yield | 8.3% | K-Co/Al2O3 | title | 640 C | same | 5
10.1016/j.crcon.2024.100261 | Selectivity | 24.8% | K-Co/Al2O3 | title | 640 C | same | 5
10.1016/j.crcon.2024.100261 | Conversion | 33.6% | K-Co/Al2O3 | title | 640 C | same | 5
10.1016/j.crcon.2024.100261 | Yield | 3.46-4.3% | 15Ni/Al2O3 -- 4.6K-20Co/Al2O3 | same | 490 C | same | 30
10.1016/j.crcon.2024.100261 | Selectivity | 7.9-15.8% | 15Ni/Al2O3 -- 4.6K-20Co/Al2O3 | same | 490 C | same | 30
10.1016/j.crcon.2024.100261 | Conversion | 27.2-46.3% | 15Ni/Al2O3 -- 4.6K-20Co/Al2O3 | same | 490 C | same | 30
10.1016/j.crcon.2024.100261 | Yield | 5-5.5% | K-Co/Al2O3 | title | 490 C | 4B | 78
10.1016/j.crcon.2024.100261 | Selectivity | 19.8-20.6% | K-Co/Al2O3 | title | 490 C | 4B | 78
10.1016/j.crcon.2024.100261 | Conversion | 25-27% | K-Co/Al2O3 | title | 490 C | 4B | 78
10.1016/j.crcon.2024.100261 | Yield | 8.1% | K-Co/Al2O3 | title | 640 C | same | 135
10.1016/j.crcon.2024.100261 | Selectivity | 24% | K-Co/Al2O3 | title | 640 C | same | 135
10.1016/j.crcon.2024.100261 | Conversion | 32.1% | K-Co/Al2O3 | title | 640 C | same | 135
10.1016/j.crcon.2024.100261 | Yield | 7.3% | K-Co/Al2O3 | title | 640 C | same | 135
10.1016/j.crcon.2024.100261 | Selectivity | 23.6% | K-Co/Al2O3 | title | 640 C | same | 135
10.1016/j.crcon.2024.100261 | Conversion | 30.5% | K-Co/Al2O3 | title | 640 C | same | 135
10.1016/j.crcon.2024.100261 | Yield | 7.8% | K-Co/Al2O3 | title | 640 C | 1B | 141
10.1016/j.crcon.2024.100261 | Selectivity | 21.6% | K-Co/Al2O3 | title | 640 C | 1B | 141
10.1016/j.crcon.2024.100261 | Conversion | 37.3% | K-Co/Al2O3 | title | 640 C | 1B | 141
10.1016/j.crcon.2024.100261 | Yield | 8.1% | K-Co/Al2O3 | title | 640 C | 2B | 142
10.1016/j.crcon.2024.100261 | Selectivity | 24% | K-Co/Al2O3 | title | 640 C | 2B | 142
10.1016/j.crcon.2024.100261 | Conversion | 32.1% | K-Co/Al2O3 | title | 640 C | 2B | 142
10.1016/j.crcon.2024.100261 | Yield | 4.9% | K-Co/Al2O3 | title | 640 C | 3B | 143
10.1016/j.crcon.2024.100261 | Selectivity | 31.2% | K-Co/Al2O3 | title | 640 C | 3B | 143
10.1016/j.crcon.2024.100261 | Conversion | 15.9% | K-Co/Al2O3 | title | 640 C | 3B | 143
10.1016/j.crcon.2024.100261 | Conversion | 34.3% | K-Co/Al2O3 | title | 640 C | 7B | 147
10.1016/j.crcon.2024.100261 | Conversion | 30.3% | K-Co/Al2O3 | title | 640 C | 7B | 147
10.1016/j.crcon.2024.100261 | Yield | 8.1% | K-Co/Al2O3 | title | 640 C | 8B | 148
10.1016/j.crcon.2024.100261 | Selectivity | 24.7% | K-Co/Al2O3 | title | 640 C | 8B | 148
10.1016/j.crcon.2024.100261 | Conversion | 32.9% | K-Co/Al2O3 | title | 640 C | 8B | 148
10.1016/j.crcon.2024.100261 | Yield | 7.7% | K-Co/Al2O3 | title | 640 C | 13B or 5F | 153
10.1016/j.crcon.2024.100261 | Selectivity | 23.1% | K-Co/Al2O3 | title | 640 C | 13B or 5F | 153
10.1016/j.crcon.2024.100261 | Conversion | 32% | K-Co/Al2O3 | title | 640 C | 13B or 5F | 153
10.1016/j.crcon.2024.100261 | Yield | 8.3% | K-Co/Al2O3 | title | 640 C | 15B or 3B | 155
10.1016/j.crcon.2024.100261 | Selectivity | 24.8% | K-Co/Al2O3 | title | 640 C | 15B or 3B | 155
10.1016/j.crcon.2024.100261 | Conversion | 33.6% | K-Co/Al2O3 | title | 640 C | 15B or 3B | 155
10.1016/j.crcon.2024.100261 | Yield | 8.3% | K-Co/Al2O3 | title | 640 C | 1B | 159
10.1016/j.crcon.2024.100261 | Selectivity | 24.8% | K-Co/Al2O3 | title | 640 C | 1B | 159
10.1016/j.crcon.2024.100261 | Conversion | 33.6% | K-Co/Al2O3 | title | 640 C | 1B | 159
10.1016/j.crcon.2024.100261 | Yield | 8.1% | K-Co/Al2O3 | title | 640 C | 3B | 161
10.1016/j.crcon.2024.100261 | Selectivity | 24.7% | K-Co/Al2O3 | title | 640 C | 3B | 161
10.1016/j.crcon.2024.100261 | Conversion | 32.7% | K-Co/Al2O3 | title | 640 C | 3B | 161
10.1016/j.crcon.2024.100261 | Yield | 8.3% | K-Co/Al2O3 | same | 640 C | same | 189
10.1016/j.crcon.2024.100261 | Selectivity | 24.8% | K-Co/Al2O3 | same | 640 C | same | 189
10.1016/j.crcon.2024.100261 | Conversion | 33.6% | K-Co/Al2O3 | same | 640 C | same | 189
10.1016/j.crcon.2024.100261 | Conversion | >30% | K-Co/Al2O3 | same | 640 C | same | 189
10.1016/j.crcon.2024.100261 | Yield | 8.3% | K-Co/Al2O3 | same | 640 C | same | 199
10.1016/j.crcon.2024.100261 | Selectivity | 24.8% | K-Co/Al2O3 | same | 640 C | same | 199
10.1016/j.crcon.2024.100261 | Conversion | 33.6% | K-Co/Al2O3 | same | 640 C | same | 199
10.1016/j.dche.2024.100160 | Yield | ~14-27% | MnNa2WO4/SiO2 | same | NA | NA | 108
10.1016/j.enconman.2017.10.061 | Selectivity | 44% | Li/MgO | 1B | NA | NA | 33
10.1016/j.enconman.2017.10.061 | Conversion | up to 45% | Li/MgO | 1B | NA | NA | 33
10.1016/j.enconman.2017.10.061 | Selectivity | 61-66% | Mn/Na2WO4/SiO2 | 1B | NA | NA | 35
10.1016/j.enconman.2017.10.061 | Yield | 24.2-25.4% | Mn/Na2WO4/SiO2 | 1B | NA | NA | 35
10.1016/j.enconman.2022.116030 | Conversion | 18% | Sr/La2O3 | 3B | 600 C | 68F | 6
10.1016/j.enconman.2022.116030 | Selectivity | 60% | Sr/La2O3 | 3B | 600 C | 68F | 6
10.1016/j.enconman.2022.116030 | Yield | 10.8% | Sr/La2O3 | 3B | 600 C | 68F | 6
10.1016/j.enconman.2022.116030 | Yield | 10.8% | Sr/La2O3 | same | 600 C | 117B | 191
10.1016/j.enconman.2022.116030 | Yield | 8.5% | Sr/La2O3 | same | 600 C | 117B | 191
10.1016/j.enconman.2022.116030 | Yield | 7.5-9% | Sr/La2O3 | same | NA | NA | 191
10.1016/j.enconman.2022.116030 | Yield | 18-20% | Sr/La2O3 | same | NA | NA | 191
10.1016/j.enconman.2022.116030 | Yield | 10.8% | Sr/La2O3 | 237B | 600 C | same | 428
10.1016/j.fuproc.2012.10.002 | Conversion | >50% | Mn/Na2WO4/SiO2 | 3B | NA | Table | 58
10.1016/j.fuproc.2012.10.002 | Yield | <20% | Mn/Na2WO4/SiO2 | 3B | NA | Table | 60
10.1016/j.fuproc.2012.10.002 | Selectivity | ~50% | Mn/Na2WO4/SiO2 | 5B | NA | Table | 60
10.1016/j.jcat.2021.06.021 | Yield | 14-27% | Mn-Na2WO4/SiO2 | same | NA | NA | 12
10.1016/j.jcat.2021.06.021 | Conversion | 1.8% | Mn-Na2WO4/SiO2 | same | 650 C | same | 228
10.1016/j.jcat.2021.06.021 | Conversion | 1.8% | WO3/SiO2 | same | 700 C | same | 229
10.1016/j.jcat.2021.06.021 | Conversion | 1.4% | Na2WO4/SiO2 | same | 700 C | same | 229
10.1016/j.jcat.2021.06.021 | Selectivity | 45.1% | WO3/SiO2 | same | 700 C | same | 229
10.1016/j.jcat.2021.06.021 | Selectivity | 48.1% | Na2WO4/SiO2 | same | 700 C | same | 229
10.1016/j.jcat.2021.06.021 | Selectivity | 37.7% | Mn-Na2WO4/SiO2 | same | 700 C | same | 229
10.1016/j.jcat.2021.06.021 | Conversion | 1.9% | Mn-Na2WO4/SiO2 | same | 700 C | same | 229
10.1016/j.jcat.2021.06.021 | Conversion | 4.9% | WO3/SiO2 | same | 750 C | same | 232
10.1016/j.jcat.2021.06.021 | Selectivity | 42.2% | WO3/SiO2 | same | 750 C | same | 232
10.1016/j.jcat.2021.06.021 | Conversion | 5.3% | Na2WO4/SiO2 | same | 750 C | same | 232
10.1016/j.jcat.2021.06.021 | Conversion | 9.5% | Mn-Na2WO4/SiO2 | same | 750 C | same | 232
10.1016/j.jcat.2021.06.021 | Selectivity | 54.7% | Na2WO4/SiO2 | same | 750 C | same | 232
10.1016/j.jcat.2021.06.021 | Selectivity | 51.6% | Mn-Na2WO4/SiO2 | same | 750 C | same | 232
10.1016/j.jcat.2021.06.021 | Conversion | 4.9% | WO3/SiO2 | same | 750 C | 1B | 233
10.1016/j.jcat.2021.06.021 | Selectivity | 42.2% | WO3/SiO2 | same | 750 C | 1B | 233
10.1016/j.jcat.2021.06.021 | Selectivity | 49.3% | Na2WO4/SiO2 | same | 800 C | 1B | 238
10.1016/j.jcat.2021.06.021 | Selectivity | 48.2% | Mn-Na2WO4/SiO2 | same | 800 C | 1B | 238
10.1016/j.jcat.2021.06.021 | Conversion | 22.7% | Na2WO4/SiO2 | same | 800 C | 1B | 238
10.1016/j.jcat.2021.06.021 | Conversion | 35.8% | Mn-Na2WO4/SiO2 | same | 800 C | 1B | 238
10.1016/j.jcat.2024.115414 | Yield | 13.7% | Mn-K2WO4/SiO2 | 5B | 475 C | 146F | 6
10.1016/j.jcat.2024.115414 | Conversion | 19.9% | Mn-K2WO4/SiO2 | 5B | 475 C | 146F | 6
10.1016/j.jcat.2024.115414 | Selectivity | 68.6% | Mn-K2WO4/SiO2 | 5B | 475 C | 146F | 6
10.1016/j.jcat.2024.115414 | Yield | 26.4% | Mn-Na2WO4/SiO2 | same | NA | NA | 19
10.1016/j.jcat.2024.115414 | Selectivity | 80% | Mn-Na2WO4/SiO2 | same | NA | NA | 19
10.1016/j.jcat.2024.115414 | Yield | 13.7% | Mn-K2WO4/SiO2 | 26B 7F | 475 C | same | 152
10.1016/j.jcat.2024.115414 | Conversion | 19.9% | Mn-K2WO4/SiO2 | 26B 7F | 475 C | same | 152
10.1016/j.jcat.2024.115414 | Selectivity | 68.6% | Mn-K2WO4/SiO2 | 26B 7F | 475 C | same | 152
10.1016/j.jcat.2024.115414 | Yield | 13.7% | Mn-K2WO4/SiO2 | 6B | 475 C | same | 224
10.1016/j.jcat.2024.115414 | Conversion | 19.9% | Mn-K2WO4/SiO2 | 6B | 475 C | same | 224
10.1016/j.jcat.2024.115414 | Selectivity | 68.6% | Mn-K2WO4/SiO2 | 6B | 475 C | same | 224
10.1016/j.jksues.2011.06.007 | Conversion | 50% | Sn/BaTiO3 | 44B | 1048 K | 27B | 97
10.1016/j.jksues.2011.06.007 | Conversion | 65-70% | Sn/BaTiO3 | 44B | 1048 K | 27B | 97
10.1016/j.jksues.2011.06.007 | Conversion | 50-65% | Sn/BaTiO3 | 44B | 1048 K | 27B | 97
10.1016/j.jksues.2011.06.007 | Conversion | 20-30% | Sn/BaTiO3 | 47B | 1048 K | 30B | 100
10.1016/j.jksues.2011.06.007 | Conversion | >30% | Sn/BaTiO3 | 49B | 1048 K | 32B | 102
10.1016/j.jksues.2011.06.007 | Selectivity | 82% | Sn/BaTiO3 | 60B | 1048 K | 43B | 113
10.1016/j.jksues.2011.06.007 | Yield | 28.17% | Sn/BaTiO3 | 72B | 1048 K | 55B | 125
10.1016/j.jksues.2011.06.007 | Selectivity | 55% | Sn/BaTiO3 | 72B | 1048 K | 55B | 125
10.1016/j.jksues.2011.06.007 | Conversion | 50% | Sn/BaTiO3 | 72B | 1048 K | 55B | 125
10.1016/j.jksues.2011.06.007 | Yield | 23.4% | Sn/BaTiO3 | 86B | 1048 K | 69B | 139
10.1016/j.physo.2024.100219 | Conversion | >30% | Ce–Mn–Na2WO4@YSZ:LSM | 95F | NA | NA | 4
10.1016/j.physo.2024.100219 | Conversion | 60.7% | Ce–Mn–Na2WO4/SiO2 | 2B | NA | NA | 32
10.1016/j.physo.2024.100219 | Selectivity | 41.6% | Ce–Mn–Na2WO4/SiO2 | 2B | NA | NA | 32
10.1016/j.physo.2024.100219 | Conversion | >30% | Ce–Mn–Na2WO4@YSZ:LSM | 62F | NA | NA | 37
10.1016/j.physo.2024.100219 | Selectivity | 40% | Ce–Mn–Na2WO4@YSZ:LSM | 62F | NA | NA | 37
10.1016/j.physo.2024.100219 | Conversion | 18% | Ce–Mn–Na2WO4/LSM | same | NA | Table | 82
10.1016/j.physo.2024.100219 | Conversion | 30% | Ce–Mn–Na2WO4/SiO2 | same | NA | NA | 82
10.1016/j.physo.2024.100219 | Conversion | >30% | Ce–Mn–Na2WO4@YSZ:LSM | 68B | NA | NA | 167
~21-23%