## Sheet1
DOI | Property |  | Value | Catalyst | Proximity | Temperature | Proximity | Sentence
10.1007/s11244-021-01433-0 | Selectivity | 80 | 80% | {'Li', 'Mg', 'O'} | 1B | 700 | 1B | 129
10.1007/s11244-021-01433-0 | Yield | 16 | ~16% | {'Li', 'Mg', 'O'} | 1B | 700 | 1B | 129
10.1007/s11244-021-01433-0 | Yield | 20 | >20% | {'K', 'Ca', 'Ni'} | same | 700 | same | 139
10.1038/s41467-023-43682-5 | Yield | 19 | 19% | {'Li', 'Mg', 'O'} | same | 720 | same | 12
10.1038/s41467-023-43682-5 | Yield | 20 | <20% | {'Li', 'Mg', 'O'} | 1B |  | NA | 13
10.1038/s41467-023-43682-5 | Yield | 23.9 | 23.9% | {'Mn', 'Na', 'W', 'O', 'Si'} | same | 800 | same | 15
10.1038/s41467-023-43682-5 | Yield | 30 | <30% | {'Mn', 'Na', 'W', 'O', 'Si'} | same |  | NA | 17
10.1038/s41467-023-43682-5 | Yield | 20 | ~20% | {'La', 'Ce', 'O'} | same | 520 | same | 18
10.1038/s41467-023-43682-5 | Yield | 34.7% | 34.7% | {'Mn', 'Na', 'W', 'O', 'Si', 'Ba', 'Ce', Gd', 'Co', 'Fe'} | same | 900 | same | 22
10.1038/s41467-023-43682-5 | Yield | 16 | 16% | {'Na', 'Pr', 'O'} | same | 775 | same | 25
10.1038/s41467-023-43682-5 | Yield | 28.6 | 28.6% | {'Li', 'W', 'Mg', 'Mn'} | same | 850 | same | 27
10.1038/s41467-023-43682-5 | Conversion | 57.6 | 57.6% | {'Li', 'La', 'Pr', 'O'} | same | 700 | same | 121
10.1038/s41467-023-43682-5 | Selectivity | 5.14 | 5.14% | {'Li', 'La', 'Pr', 'O'} | same | 700 | same | 121
10.1038/s41467-023-43682-5 | Yield | 30.6 | 30.6% | {'La', 'Pr', 'O', 'Li', 'C'} | 3B | 700 | 1B | 126
10.1038/s41467-023-43682-5 | Yield | 30 | >30% | {'La', 'Pr', 'O', 'Li', 'C'} | same | 700 | 12B or 1F | 137
10.1038/s41467-023-43682-5 | Yield | 12.4 | 12.4% | {'Mn', 'Na', 'W', 'O', 'Si'} | 1B | 700 | same | 140
10.1038/s41467-023-43682-5 | Yield | 15.4 | 15.4% | {'Mn', 'Na', 'W', 'O', 'Si'} | 1B | 750 | same | 140
10.1038/s41467-023-43682-5 | Yield | 18.6 | 18.6% | {'Mn', 'Na', 'W', 'O', 'Si'} | 1B | 800 | same | 140
10.1038/s41467-023-43682-5 | Yield | 30.6 | 30.6% | {'La', 'Pr', 'O', 'Li', 'C'} | same | 700 | same | 178
10.1038/s41598-022-06598-6 | Yield | 21.6 | 21.6% | {'Mn', 'Ti', 'Na', 'W', 'O', 'Si'} | same | 700 | 193F | 3
10.1038/s41598-022-06598-6 | Selectivity | 60.8 | 60.8% | {'Mn', 'Ti', 'Na', 'W', 'O', 'Si'} | same | 700 | 193F | 3
10.1038/s41598-022-06598-6 | Conversion | 35.6 | 35.6% | {'Mn', 'Ti', 'Na', 'W', 'O', 'Si'} | same | 700 | 193F | 3
10.1038/s41598-022-06598-6 | Yield | 22.5 | 10-35% | {'Mn', 'Na', 'W', 'O', 'Si'} | same |  | NA | 26
10.1038/s41598-022-06598-6 | Conversion | 67.5 | 60-75% | {'Mn', 'Na', 'W', 'O', 'Si'} | 1B |  | NA | 53
10.1038/s41598-022-06598-6 | Yield | 20.6 | 20.6% | {'Mn', 'Ti', 'Na', 'W', 'O', 'Si'} | same | 700 | 133 F | 62
10.1038/s41598-022-06598-6 | Selectivity | 58 | 58% | {'Mn', 'Ti', 'Na', 'W', 'O', 'Si'} | same | 700 | 133 F | 62
10.1038/s41598-022-06598-6 | Conversion | 35.5 | 35.5% | {'Mn', 'Ti', 'Na', 'W', 'O', 'Si'} | same | 700 | 133 F | 62
10.1038/s41598-022-06598-6 | Yield | 21.6 | 21.6% | {'Mn', 'Ti', 'Na', 'W', 'O', 'Si'} | same | 700 | 133 F | 62
10.1038/s41598-022-06598-6 | Selectivity | 60.8 | 60.8% | {'Mn', 'Ti', 'Na', 'W', 'O', 'Si'} | same | 700 | 133 F | 62
10.1038/s41598-022-06598-6 | Conversion | 35.6 | 35.6% | {'Mn', 'Ti', 'Na', 'W', 'O', 'Si'} | same | 700 | 133 F | 62
10.1038/s41598-022-06598-6 | Yield | 21.5 | 21.5% | {'Mn', 'Ti', 'Na', 'W', 'O', 'Si'} | same | 700 | 133 F | 62
10.1038/s41598-022-06598-6 | Selectivity | 60.5 | 60.5% | {'Mn', 'Ti', 'Na', 'W', 'O', 'Si'} | same | 700 | 133 F | 62
10.1038/s41598-022-06598-6 | Conversion | 35.5 | 35.5% | {'Mn', 'Ti', 'Na', 'W', 'O', 'Si'} | same | 700 | 133 F | 62
10.1038/s41598-022-06598-6 | Yield | 20.6 | 20.6% | {'Mn', 'Ti', 'Na', 'W', 'O', 'Si'} | same | 700 | 125 F | 70
10.1038/s41598-022-06598-6 | Yield | 20.6 | 20.6% | {'Mn', 'Ti', 'Na', 'W', 'O', 'Si'} | same | 700 | 125 F | 70
10.1038/s41598-022-06598-6 | Yield | 22 | ~21-23% | {'Mn', 'Ti', 'Na', 'W', 'O', 'Si'} | 1B | 700 | 50 F | 145
10.1038/s41598-022-06598-6 | Yield | 22 | ~21-23% | {'Mn', 'Ti', 'Na', 'W', 'O', 'Si'} | 1B | 700 | 50 F | 145
10.1038/s41598-022-06598-6 | Yield | 22 | ~21-23% | {'Mn', 'Ti', 'Na', 'W', 'O', 'Si'} | 1B | 700 | 50 F | 145
10.1038/s41598-022-06598-6 | Selectivity | 80 | <80% | {'Mn', 'Ti', 'Na', 'W'} | title | 700 | 23B or 2F | 194
10.1038/s41598-022-06598-6 | Selectivity | 80 | ~80% | {'Mn', 'Na', 'W', 'Si'} | same | 750 | same | 197
10.1038/s41598-022-06598-6 | Conversion | 12.3 | 4.4-20.2% | {'Mn', 'Na', 'W', 'Si'} | same | 750 | same | 197
10.1038/s41598-022-06598-6 | Selectivity | 80 | 80% | {'Mn', 'Na', 'W', 'Si'} | same | 850 | same | 199
10.1038/s41598-022-06598-6 | Conversion | 33 | 33% | {'Mn', 'Na', 'W', 'Si'} | same | 850 | same | 199
10.1038/s41598-022-06598-6 | Yield | 26.4 | 26.4% | {'Mn', 'Na', 'W', 'Si'} | same | 850 | same | 199
10.1038/s41598-022-06598-6 | Yield | 34.6 | 34.6% | {'Cl', 'Mn', 'Na', 'W', 'Si'} | 1B |  | NA | 202
10.1038/s41598-022-06598-6 | Selectivity | 62.9 | 62.9% | {'Cl', 'Mn', 'Na', 'W', 'Si'} | 1B |  | NA | 202
10.1038/s41598-022-06598-6 | Conversion | 55 | 55% | {'Cl', 'Mn', 'Na', 'W', 'Si'} | 1B |  | NA | 202
10.1038/s41598-022-06598-6 | Yield | 21.6 | 21.6% | {'Mn', 'Ti', 'Na', 'W', 'O', 'Si'} | same | 700 | 10B | 205
10.1038/s41598-022-06598-6 | Yield | 21.5 | 21.5% | {'Mn', 'Ti', 'Na', 'W', 'O', 'Si'} | same | 700 | 10B | 205
10.1038/s41598-022-06598-6 | Yield | 20.6 | 20.6% | {'Mn', 'Ti', 'Na', 'W', 'O', 'Si'} | same | 700 | 10B | 205
10.1038/srep01625 | Selectivity | 33.2 | 33.2% | {'Li', 'Mg', 'O'} | same | 750 | same | 37
10.1038/srep01625 | Selectivity | 44.4 | 44.4% | {'Li', 'Mg', 'O'} | same | 750 | same | 37
10.1038/srep25154 | Selectivity | 60 | >60% | {'Ce', 'W', 'O'} | same | 200 | 97F | 3
10.1038/srep25154 | Conversion | 6 | 6% | {'Ce', 'W', 'O'} | same | 800 | same | 4
10.1038/srep25154 | Selectivity | 2.1 | 2.1% | {'Ce', 'W', 'O'} | same | 800 | same | 4
10.1038/srep25154 | Selectivity | 49 | 49% | {'Sr', 'La', 'O'} | same | 150 | 1B | 25
10.1038/srep25154 | Conversion | 8.9 | 8.9% | {'Sr', 'La', 'O'} | same | 150 | 1B | 25
10.1038/srep25154 | Conversion | 5 | 5% | {'N', 'C', 'H', 'P', 'W', 'O', 'Ce'} | same | 800 | same | 43
10.1038/srep25154 | Selectivity | 3.5 | 3.5% | {'N', 'C', 'H', 'P', 'W', 'O', 'Ce'} | same | 800 | same | 43
10.1038/srep25154 | Conversion | 52.8 | 52.8% | {'N', 'C', 'H', 'P', 'W', 'O', 'Ce'} | same | 150 | 21B or 9F | 45
10.1038/srep25154 | Selectivity | 32 | 32% | {'N', 'C', 'H', 'P', 'W', 'O', 'Ce'} | same | 150 | 21B or 9F | 45
10.1038/srep25154 | Yield | 16.9 | 16.9% | {'N', 'C', 'H', 'P', 'W', 'O', 'Ce'} | same | 150 | 21B or 9F | 45
10.1038/srep25154 | Conversion | 28.2 | 28.2% | {'Ce', 'O'} | same | 150 | 22B or 8F | 46
10.1038/srep25154 | Conversion | 14.1 | 14.1% | {'N', 'C', 'H', 'P', 'W', 'O', 'Ce'} | same | 150 | 1B | 55
10.1038/srep25154 | Selectivity | 44.4 | 44.4% | {'N', 'C', 'H', 'P', 'W', 'O', 'Ce'} | same | 150 | 1B | 55
10.1038/srep25154 | Conversion | 2.1 | 2.1% | {'N', 'C', 'H', 'P', 'W', 'O', 'Ce'} | same | 800 | same | 56
10.1038/srep25154 | Selectivity | 5 | 5% | {'N', 'C', 'H', 'P', 'W', 'O', 'Ce'} | same | 800 | same | 56
10.1038/srep25154 | Conversion | 13.6 | 13.6% | {'Ce', 'W', 'O'} | same | 150 | 1B | 63
10.1038/srep25154 | Selectivity | 39 | 39% | {'Ce', 'W', 'O'} | same | 150 | 1B | 63
10.1038/srep25154 | Conversion | 14.3 | 14.3% | {'Ce', 'W', 'O'} | same | 150 | 2B | 64
10.1038/srep25154 | Selectivity | 32.4 | 32.4% | {'Ce', 'W', 'O'} | same | 150 | 2B | 64
10.1038/srep25154 | Conversion | 9.7 | 9.7% | {'Ce', 'W', 'O'} | same | 150 | 3B | 64
10.1038/srep25154 | Selectivity | 41.2 | 41.2% | {'Ce', 'W', 'O'} | same | 150 | 3B | 64
10.1038/srep25154 | Conversion | 6 | 6% | {'Ce', 'W', 'O'} | title | 800 | same | 79
10.1038/srep25154 | Selectivity | 2.1 | 2.1% | {'Ce', 'W', 'O'} | title | 800 | same | 79
10.1038/srep25154 | Conversion | 13.6 | 13.6% | {'Ce', 'W', 'O'} | title | 150 | same | 79
10.1038/srep25154 | Selectivity | 39 | 39% | {'Ce', 'W', 'O'} | title | 150 | same | 79
10.1038/srep25154 | Conversion | 0 | approaching 0% | {'Ce', 'W', 'O'} | 1B | 150 | 1B | 94
10.1038/srep25154 | Selectivity | 60 | >60% | {'Ce', 'W', 'O'} | title | 200 | 3B | 103
10.1038/srep25154 | Selectivity | 65 | >65% | {'Ce', 'W', 'O'} | title | 200 | 3B | 104
10.1038/srep25154 | Selectivity | 60 | >60% | {'Ce', 'W', 'O'} | same | 200 | 41B | 141
10.1039/D1SC02174E | Conversion | 36 | 36% | {'Mn', 'Na', 'W', 'O', 'Si'} | same |  | NA | 192
10.1039/D1SC02174E | Selectivity | 54 | 54% | {'Mn', 'Na', 'W', 'O', 'Si'} | same |  | NA | 192
10.1039/D1SC02174E | Conversion | 15 | 15% | {'Na', 'W', 'O', 'Si'} | same |  | NA | 192
10.1039/D1SC02174E | Selectivity | 62 | 62% | {'Na', 'W', 'O', 'Si'} | same |  | NA | 192
10.1039/d1sc04390k | Yield | 18.82 | 18.82% | {'Eu', 'Mg', 'Zr', 'Ba', 'O'} | same |  | Table | 133
10.1039/d1sc04390k | Yield | 18.36 | 18.36% | {'Mo', 'K', 'W', 'Ba', 'O'} | same |  | Table | 133
10.1039/d1sc04390k | Yield | 18.2 | 18.21% | {'K', 'Y', 'V', 'Ba', 'O'} | same |  | Table | 133
10.1039/d1sc04390k | Yield | 17.96 | 17.96% | {'Mo', 'Cs', 'Zr', 'Ba', 'O'} | same |  | Table | 133
10.1039/d1sc04390k | Yield | 17.6 | 17.6% | {'K', 'Y', 'Mo', 'Ba', 'O'} | same |  | Table | 133
10.1039/d1sc04390k | Yield | 17.45 | 17.45% | {'Ti', 'Cs', 'W', 'Ba', 'O'} | same |  | Table | 133
10.1039/d1sc04390k | Yield | 17.39 | 17.39% | {'Mo', 'Cs', 'W', 'Ba', 'O'} | same |  | Table | 133
10.1039/d1sc04390k | Yield | 17.32 | 17.32% | {'Cs', 'Zr', 'W', 'Ba', 'O'} | same |  | Table | 133
10.1039/d1sc04390k | Yield | 17.14 | 17.14% | {'Ti', 'Tb', 'W', 'Ba', 'O'} | same |  | Table | 133
10.1039/d1sc04390k | Yield | 20.38 | 20.38% | {'K', 'V', 'Eu', 'Ba', 'O'} | same |  | Table | 150
10.1039/d1sc04390k | Yield | 19.03 | 19.03% | {'Li', 'Ti', 'W', 'Ba', 'O'} | same |  | Table | 150
10.1039/d1sc04390k | Yield | 20.38 | 20.38% | {'K', 'V', 'Eu', 'Ba', 'O'} | same |  | Table | 169
10.1039/d1sc04390k | Yield | 19.03 | 19.03% | {'Li', 'Ti', 'W', 'Ba', 'O'} | same |  | Table | 169
10.1039/C9RA06927E | Yield | 18 | 18% | {'Ce', 'P', 'O'} | same |  | NA | 30
10.1039/C9RA06927E | Conversion | 1.7 | 1.7% | {'Ti', 'O'} | same | 150 | 1B | 148
10.1039/C9RA06927E | Conversion | 18.4 | 18.4% | {'Ti', 'O', 'Na', 'Al', 'Si'} | same | 150 | 5B | 152
10.1039/C9RA06927E | Conversion | 2.4 | 2.4% | {'Ti', 'O', 'Na', 'Al', 'Si'} | 1B | 750 | same | 165
10.1039/C9RA06927E | Conversion | 16.9 | 16.9% | {'Ti', 'O', 'Na', 'Al', 'Si'} | 1B | 900 | 1B | 165
10.1039/C9RA06927E | Yield | 0.7 | 0.7% | {'Ti', 'O', 'Na', 'Al', 'Si'} | title |  | Table | 166
10.1039/C9RA06927E | Yield | 4.1 | 4.1% | {'Ti', 'O', 'Na', 'Al', 'Si'} | title |  | Table | 166
10.1039/C9RA06927E | Conversion | 6 | 4-8% | {'Ti', 'O', 'Na', 'Al', 'Si'} | title | 150 | 6B or 3F | 182
10.1039/C9RA06927E | Conversion | 15 | 10-20% | {'Ti', 'O', 'Na', 'Al', 'Si'} | title | 150 | 7B or 2F | 183
10.1039/C9RA06927E | Conversion | 1 | <1% | {'Ti', 'O', 'Na', 'Al', 'Si'} | title | 150 | 2B | 197
10.1039/C9RA06927E | Conversion | 13.1 | 13.1% | {'Ti', 'O', 'Na', 'Al', 'Si'} | 1B | 150 | same | 214
10.1039/C9RA06927E | Conversion | 22.5 | 22.5% | {'Ti', 'O', 'Na', 'Al', 'Si'} | 1B | 400 | same | 214
10.1039/C9RA06927E | Conversion | 16.7 | 16.7% | {'Ti', 'O', 'Na', 'Al', 'Si'} | title | 500 | same | 215
10.1039/C9RA06927E | Conversion | 23.6 | 23.6% | {'Ti', 'O'} | same | 900 | same | 218
10.1039/C9RA06927E | Conversion | 18.4 | 18.4% | {'Ti', 'O', 'Na', 'Al', 'Si'} | same | 150 | same | 220
10.1039/c9fd00142e | Yield | 20 | >20% | {'Mn', 'Na', 'W', 'Si', 'O'} | same |  | NA | 10
10.1039/c9fd00142e | Yield | 3.5 | 3-4% | {'Mn', 'Na', 'W', 'Si', 'O'} | same |  | NA | 23
10.1039/c9fd00142e | Yield | 10 | 10% | {'Mn', 'Na', 'W', 'Si', 'O'} | same |  | NA | 23
10.1039/c9fd00142e | Yield | 20 | ~20% | {'Mn', 'Na', 'W', 'Si', 'O'} | title |  | NA | 28
10.1039/c9fd00142e | Yield | 15 | 15% | {'Mn', 'Na', 'W', 'Si', 'O'} | title |  | NA | 28
10.1039/c9fd00142e | Conversion | 35 | 35% | {'Mn', 'Na', 'W', 'Si', 'O'} | title | 780 | 16B | 82
10.1039/c9fd00142e | Conversion | 12.5 | 12.5% | {'Mn', 'Na', 'W', 'Si', 'O'} | title | 780 | 16B | 82
10.1039/c9fd00142e | Conversion | 25 | 25% | {'Mn', 'Na', 'W', 'Si', 'O'} | title | 780 | 16B | 82
10.1039/c9fd00142e | Conversion | 10 | 10% | {'Mn', 'Na', 'W', 'Si', 'O'} | title | 780 | 16B | 82
10.1039/c9fd00142e | Selectivity | 70 | ~70% | {'Mn', 'Na', 'W', 'Si', 'O'} | title | 780 | 17B | 83
10.1039/c9fd00142e | Selectivity | 40 | ~40% | {'Mn', 'Na', 'W', 'Si', 'O'} | title | 780 | 17B | 83
10.1039/c9fd00142e | Conversion | 8 | 8% | {'Mn', 'Na', 'W', 'Si', 'O'} | title | 900 | 60B | 134
10.1039/c9fd00142e | Conversion | 16 | 16% | {'Mn', 'Na', 'W', 'Si', 'O'} | title | 900 | 61B | 135
10.1039/c9fd00142e | Conversion | 6 | 6% | {'Mn', 'Na', 'W', 'Si', 'O'} | title | 900 | 61B | 135
10.1039/c9fd00142e | Selectivity | 80 | 80% | {'Mn', 'Na', 'W', 'Si', 'O'} | title | 900 | 63B | 137
10.1039/c9fd00142e | Selectivity | 45 | 45% | {'Mn', 'Na', 'W', 'Si', 'O'} | title | 900 | 63B | 137
10.1039/c9fd00142e | Yield | 4.5 | 4-5% | {'Mn', 'Na', 'W', 'Si', 'O'} | title | 900 | 64B | 137
10.1039/d0cp02144j | Yield | 17 | 17% | {'Na', 'Mn', 'W', 'Si', 'O', 'Ba', 'Co', 'Fe', 'Zr'} | 1B |  | NA | 15
10.1039/d0cp02144j | Conversion | 35 | 35% | {'Na', 'Mn', 'W', 'Si', 'O', 'Ba', 'Co', 'Fe', 'Zr'} | 1B |  | NA | 15
10.1039/d0cp02144j | Yield | 35 | 35% | {'Mn', 'Na', 'W', 'Si', 'O'} | 1B |  | NA | 17
10.1039/d3cy00596h | Yield | 17.6 | 17.6% | {'Mn', 'Na', 'W', 'Si', 'O'} | same |  | NA
10.1039/d3cy00596h | Yield | 19.9 | 19.9% | {'Mn', 'Na', 'W', 'Si', 'O'} | same |  | NA
10.1039/d3cy00596h | Yield | 17.6 | 17.6% | {'Mn', 'Na', 'W', 'Si', 'O'} | same |  | NA | 88
10.1039/d3cy00596h | Yield | 16.6 | 16.6% | {'Li', 'Mn', 'W', 'Si', 'O'} | same |  | SI | 110
10.1039/d3cy00596h | Yield | 17.8 | 17.8% | {'Mn', 'Rb', 'W', 'Si', 'O'} | same |  | SI | 110
10.1039/d3cy00596h | Yield | 18.8 | 18.8% | {'K', 'Mn', 'W', 'Si', 'O'} | same |  | SI | 110
10.1039/d3cy00596h | Yield | 18.3 | 18.3% | {'Mn', 'Na', 'W', 'Si', 'O'} | same |  | SI | 110
10.1039/d3cy00596h | Yield | 15.6 | 15.6% | {'Li', 'Ba', 'La', 'O'} | same |  | SI | 110
10.1039/d3cy00596h | Yield | 15.3 | 15.3% | {'Sr', 'La', 'O'} | same |  | SI | 110
10.1039/d3cy00596h | Yield | 15.3 | 15.3% | {'Na', 'Ce', 'W', 'Si', 'O'} | same |  | SI | 110
10.1039/d3cy00596h | Yield | 16.2 | 16.2% | {'Li', 'Sr', 'La', 'O'} | same |  | SI | 110
10.1039/d3cy00596h | Yield | 15.9 | 15.9% | {'Ba', 'Eu', 'Hf', 'Ca', 'O'} | same |  | SI | 131
10.1039/d3cy00596h | Yield | 15.7 | 15.7% | {'Sr', 'Mo', 'Ba', 'O'} | same |  | SI | 131
10.1039/d3cy00596h | Yield | 14 | 14% | {'La', 'O'} | same |  | SI | 156
10.1039/d3cy00596h | Yield | 18.8 | 18.8% | {'K', 'Mn', 'W', 'Si', 'O'} | same |  | SI | 163
10.1039/d3cy00596h | Yield | 14 | 14% | {'La', 'O'} | same |  | SI | 197
10.1039/d3cy00596h | Yield | 4.4 | 4.4% | {'Sr', 'Eu', 'La', 'O'} | 2B | 500 | same | 208
10.1039/d3cy00596h | Yield | 11.9 | 11.9% | {'Mg', 'Sr', 'La', 'O'} | 2B | 500 | same | 208
10.1039/d3cy00596h | Yield | 10.9 | 10.9% | {'Mg', 'Ca', 'Nd', 'La', 'O'} | 2B | 500 | same | 208
10.1039/d3cy00596h | Yield | 9.5 | 9.5% | {'Mg', 'Ti', 'Sr', 'La', 'O'} | 2B | 500 | same | 208
10.1039/d3cy00596h | Yield | 11.6 | 11.6% | {'Ca', 'Ti', 'Sr', 'La', 'O'} | 2B | 500 | same | 208
10.1039/d3cy00596h | Yield | 10.2 | 10.2% | {'Ca', 'La', 'O'} | 2B | 500 | same | 208
10.1039/d3cy00596h | Yield | 12 | 12% | {'Ca', 'Sr', 'La', 'O'} | 2B | 500 | same | 208
10.1039/d3cy00596h | Yield | 8 | 8% | {'Ti', 'La', 'O'} | 2B | 500 | same | 208
10.1039/d3cy00596h | Yield | 10.6 | 10.6% | {'Ti', 'Sr', 'La', 'O'} | 2B | 500 | same | 208
10.1039/d3cy00596h | Yield | 13 | 13% | {'Ca', 'Ti', 'Eu', 'La', 'O'} | 2B | 500 | same | 208
10.1039/d3cy00596h | Yield | 7 | 7% | {'La', 'Eu', 'O'} | 2B | 500 | same | 208
10.1039/d3cy00596h | Yield | 12.5 | 12.5% | {'Mg', 'Ca', 'Ti', 'La', 'O'} | 2B | 500 | same | 208
10.1039/d3cy00596h | Yield | 14.4 | 14.4% | {'Mg', 'Ca', 'Sr', 'La', 'O'} | 2B | 500 | same | 208
10.1039/d3cy00596h | Yield | 10.9 | 10.9% | {'Ca', 'Ba', 'Nd', 'La', 'O'} | 2B | 500 | same | 208
10.1039/d3cy00606a | Conversion | 5 | 5% | {'Si', 'C', 'Mg', 'O'} | 16B or 18F |  | Figure | 111
10.1039/d0ra05081d | Conversion | 4.3 | 4.3% | {'Si', 'O', 'Mn', 'K', 'Na', 'W'} | same | 740 | 2B | 105
10.1039/d0ra05081d | Conversion | 17 | 17% | {'Si', 'O', 'Mn', 'K', 'Na', 'W'} | same | 800 | 2B | 105
10.1039/d0ra05081d | Conversion | 10.8 | 10.8% | {'Si', 'O', 'Mn', 'K', 'Na', 'W'} | same | 740 | 2B | 105
10.1039/d0ra05081d | Conversion | 25.4 | 25.4% | {'Si', 'O', 'Mn', 'K', 'Na', 'W'} | same | 800 | 2B | 105
10.1039/d0ra06065h | Yield | 25 | ~25% | {'Mn', 'Na', 'W', 'Si', 'O'} | same |  | NA | 15
10.1039/d0ra06065h | Yield | 21.5 | 21.5% | {'Mn', 'Na', 'W', 'Si', 'O'} | 27B or 46F | 800 | same | 83
10.1039/d0ra06065h | Conversion | 44 | 44% | {'Mn', 'Na', 'W', 'Si', 'O'} | 27B or 46F | 800 | same | 83
10.1039/d0ra06065h | Selectivity | 49 | 49% | {'Mn', 'Na', 'W', 'Si', 'O'} | 27B or 46F | 800 | same | 83
10.1039/d0ra06065h | Conversion | 20 | >20% | {'Mn', 'Na', 'W', 'Si', 'O'} | 37B or 36F | 825 | same | 93
10.1039/d0ra06065h | Conversion | 20 | <20% | {'Mn', 'Na', 'W', 'Si', 'O'} | 37B or 36F | 750 | same | 93
10.1039/d0ra06065h | Yield | 18.65 | 16.8-20.5% | {'Mn', 'Na', 'W', 'Si', 'O'} | 48B or 25F |  | Figure | 104
10.1039/d0ra06065h | Conversion | 34 | 32.1-35.9% | {'Mn', 'Na', 'W', 'Si', 'O'} | 48B or 25F |  | Figure | 104
10.1039/d0ra06065h | Selectivity | 55.35 | 50.9-59.8% | {'Mn', 'Na', 'W', 'Si', 'O'} | 48B or 25F |  | Figure | 104
10.1039/d0ra06065h | Conversion | 32 | 28.5-35.5% | {'Mn', 'Na', 'W', 'Si', 'O'} | 57B or 16F | 825 | same | 113
10.1039/d0ra06065h | Selectivity | 60.35 | 56.5-64.2% | {'Mn', 'Na', 'W', 'Si', 'O'} | 57B or 16F | 825 | same | 113
10.1039/d0ra06065h | Conversion | 32.65 | 30.8-34.5% | {'Mn', 'Na', 'W', 'Si', 'O'} | 3B |  | NA | 132
10.1039/d0ra06065h | Selectivity | 56.5 | 51.1-61.9% | {'Mn', 'Na', 'W', 'Si', 'O'} | 3B |  | NA | 132
10.1039/d0ra06065h | Conversion | 34 | 32.1-35.9% | {'Mn', 'Na', 'W', 'Si', 'O'} | 3B |  | NA | 132
10.1039/d0ra06065h | Selectivity | 55.35 | 50.9-59.8% | {'Mn', 'Na', 'W', 'Si', 'O'} | 3B |  | NA | 132
10.1016/j.apcata.2020.117606 | Selectivity | 52.5 | 52.5% | {'Mn', 'Na', 'W', 'Si', 'O'} | same |  | NA | 25
10.1016/j.apcata.2020.117606 | Conversion | 2.1 | 2.1% | {'Mn', 'Na', 'W', 'Si', 'O'} | same |  | NA | 25
10.1016/j.apcata.2020.117606 | Selectivity | 23 | 23% | {'Sr', 'La', 'O'} | same |  | NA | 26
10.1016/j.apcata.2020.117606 | Conversion | 7 | 7% | {'Sr', 'La', 'O'} | same |  | NA | 26
10.1016/j.apcata.2020.117606 | Yield | 1.1 | 1.1% | {'Mn', 'Na', 'W', 'Si', 'O'} | title |  | NA | 27
10.1016/j.apcata.2020.117606 | Yield | 1.6 | 1.6% | {'Sr', 'La', 'O'} | 1B |  | NA | 27
10.1016/j.apcata.2020.117606 | Conversion | 9 | 9+/-1% | {'Mn', 'Na', 'W', 'Si', 'O'} | title | 850 | 2B | 118
10.1016/j.apcata.2020.117606 | Conversion | 7.1 | 7.1+/-0.1% | {'Mn', 'Na', 'W', 'Si', 'O'} | title | 850 | 2B | 118
10.1016/j.apcata.2020.117606 | Conversion | 5.8 | 5.8+/-0.2% | {'Mn', 'Na', 'W', 'Si', 'O'} | title | 850 | 2B | 118
10.1016/j.apcata.2020.117606 | Conversion | 7.1 | 7.1+/-0.1% | {'Mn', 'Na', 'W', 'Si', 'O'} | title | 850 | 22B | 138
10.1016/j.apcata.2020.117606 | Conversion | 5.7 | 5.7+/-0.1% | {'Mn', 'Na', 'W', 'Si', 'O'} | title | 850 | 22B | 138
10.1016/j.apcata.2020.117606 | Conversion | 5.4 | 5.4+/-0.3% | {'Mn', 'Na', 'W', 'Si', 'O'} | title | 850 | 22B | 138
10.1016/j.apcata.2020.117606 | Selectivity | 22 | 22+/-0.2% | {'Mn', 'Na', 'W', 'Si', 'O'} | title | 850 | 29B | 145
10.1016/j.apcata.2020.117606 | Selectivity | 52 | 52+/-0.7% | {'Mn', 'Na', 'W', 'Si', 'O'} | title | 850 | 29B | 145
10.1016/j.apcata.2020.117606 | Selectivity | 52 | 52+/-0.7% | {'Mn', 'Na', 'W', 'Si', 'O'} | title | 850 | 29B | 145
10.1016/j.apcatb.2016.06.019 | Selectivity | 75 | 75% | {'Mn', 'Na', 'W', 'Si', 'O'} | same | 750 | same | 6
10.1016/j.apcatb.2016.06.019 | Conversion | 1 | 1% | {'Mn', 'Na', 'W', 'Si', 'O'} | same | 750 | same | 6
10.1016/j.apcatb.2016.06.019 | Conversion | 18 | 18% | {'La', 'Sr', 'Ca', 'O'} | 7B or 3F | 855 | same | 91
10.1016/j.apcatb.2016.06.019 | Conversion | 9.5 | 9.5% | {'Mn', 'Na', 'W', 'Si', 'O'} | 4B | 798 | same | 98
10.1016/j.apcatb.2021.120161 | Conversion | 12 | 12% | {'Mn', 'Na', 'W', 'Si', 'O'} | title | 700 | same | 54
10.1016/j.apcatb.2021.120161 | Conversion | 48 | 48% | {'Mn', 'Na', 'W', 'Si', 'O'} | title | 800 | same | 54
10.1016/j.apcatb.2021.120161 | Conversion | 48 | 48% | {'Mn', 'Na', 'W', 'Si', 'O'} | title | 800 | 1B | 55
10.1016/j.apcatb.2021.120161 | Conversion | 43 | 43% | {'Mn', 'Na', 'W', 'Si', 'O'} | title | 900 | same | 55
10.1016/j.apcatb.2021.120161 | Conversion | 47.8 | 47.8% | {'Mn', 'Na', 'W', 'Si', 'O'} | title | 800 | 7B | 73
10.1016/j.apcatb.2021.120161 | Conversion | 48.5 | 48.5% | {'Mn', 'Na', 'W', 'Si', 'O'} | title | 800 | 7B | 73
10.1016/j.apcatb.2021.120161 | Selectivity | 43.2 | 43.2% | {'Mn', 'Na', 'W', 'Si', 'O'} | title | 800 | 7B | 73
10.1016/j.apcatb.2021.120161 | Selectivity | 47.1 | 47.1% | {'N', 'Mn', 'Na', 'W', 'Si', 'O'} | title | 800 | 7B | 73
10.1016/j.apcatb.2021.120161 | Yield | 20.6 | 20.6% | {'Mn', 'Na', 'W', 'Si', 'O'} | title or same | 800 | 7B | 73
10.1016/j.apcatb.2021.120161 | Yield | 22.8 | 22.8% | {'N', 'Mn', 'Na', 'W', 'Si', 'O'} | title or same | 800 | 7B | 73
10.1016/j.apcatb.2021.120161 | Conversion | 48.5 | 48.5% | {'N', 'Mn', 'Na', 'W', 'Si', 'O'} | same | 800 | same | 135
10.1016/j.apcatb.2021.120161 | Selectivity | 47.1 | 47.1% | {'N', 'Mn', 'Na', 'W', 'Si', 'O'} | same | 800 | same | 135
10.1016/j.apcatb.2021.120161 | Yield | 22.8 | 22.8% | {'N', 'Mn', 'Na', 'W', 'Si', 'O'} | same | 800 | same | 135
10.1016/j.apcatb.2021.120553 | Selectivity | 66.3 | 66.3% | {'Na', 'W', 'Mn', 'Ba', 'Ti'} | same | 700 | same | 1
10.1016/j.apcatb.2021.120553 | Yield | 25.9 | 25.9% | {'Na', 'W', 'Mn', 'Ba', 'Ti'} | same | 700 | same | 1
10.1016/j.apcatb.2021.120553 | Yield | 17.6 | 17.6% | {'Sr', O', 'Ba', 'Ti'} | same | 725 | same | 25
10.1016/j.apcatb.2021.120553 | Selectivity | 47.5 | 45-50% | {'Sr', O', 'Ba', 'Ti'} | 1B | 725 | 1B | 26
10.1016/j.apcatb.2021.120553 | Conversion | 8.6 | <8.6% | {'Na', 'W', 'O', 'Ba', 'Ti'} | same | 750 | 1B | 183
10.1016/j.apcatb.2021.120553 | Conversion | 8.6 | <8.6% | {'Na', 'W', 'O', 'Mn'} | same | 750 | 1B | 183
10.1016/j.apcatb.2021.120553 | Conversion | 29.7 | 20.3-39.1% | {'Ba', 'Ti', 'O'} | same | 750 | 1B | 183
10.1016/j.apcatb.2021.120553 | Conversion | 29.7 | 20.3-39.1% | {'Mn', 'Ba', 'Ti', 'O'} | same | 750 | 1B | 183
10.1016/j.apcatb.2021.120553 | Conversion | 29.7 | 20.3-39.1% | {'Mn', 'Na', 'W', 'O', 'Ba', 'Ti'} | same | 750 | 1B | 183
10.1016/j.apcatb.2021.120553 | Conversion | 29.7 | 20.3-39.1% | {'Mn', 'Na', 'W', 'O', 'Ba', 'Ti'} | same | 750 | 1B | 183
10.1016/j.apcatb.2021.120553 | Selectivity | 48.6 | 48.6% | {'Ba', 'Ti', 'O'} | same | 700 | same | 186
10.1016/j.apcatb.2021.120553 | Selectivity | 65.45 | 64.6-66.3% | {'Mn', 'Na', 'W', 'O', 'Ba', 'Ti'} | same | 700 | same | 195
10.1016/j.apcatb.2021.120553 | Selectivity | 65.45 | 64.6-66.3% | {'Mn', 'Na', 'W', 'O', 'Ba', 'Ti'} | same | 700 | same | 195
10.1016/j.apcatb.2021.120553 | Conversion | 38.8 | 38.5-39.1% | {'Mn', 'Na', 'W', 'Ba', 'Ti'} | title | 700 | 10B or 4F | 209
10.1016/j.apcatb.2021.120553 | Selectivity | 66.4 | 66.3-66.5% | {'Mn', 'Na', 'W', 'Ba', 'Ti'} | title | 700 | 10B or 4F | 209
10.1016/j.arabjc.2021.103577 | Yield | 4.7 | 4.7% | {'Mn', 'Na', 'W', 'La', 'O'} | same | 500 | same | 4
10.1016/j.arabjc.2021.103577 | Yield | 9.6 | 9.6% | {'Mn', 'Na', 'W', 'La', 'O'} | same | 650 | same | 4
10.1016/j.arabjc.2021.103577 | Yield | 20.4 | 20.4% | {'Mn', 'Na', 'W', 'Si', 'O'} | same | 700 | same | 4
10.1016/j.arabjc.2021.103577 | Yield | 15.15 | 1.3-29% | {'Mn', 'Na', 'W', 'Si', 'O'} | 1B | 812.5 | same | 33
10.1016/j.arabjc.2021.103577 | Selectivity | 52 | 24-80% | {'Mn', 'Na', 'W', 'Si', 'O'} | 1B | 812.5 | same | 33
10.1016/j.arabjc.2021.103577 | Yield | 4 | 4% | {'Si'} | same | 750 | same | 162
10.1016/j.arabjc.2021.103577 | Selectivity | 32.8 | 32.8% | {'Si'} | same | 750 | same | 162
10.1016/j.arabjc.2021.103577 | Conversion | 12.2 | 12.2% | {'Si'} | same | 750 | same | 162
10.1016/j.arabjc.2021.103577 | Yield | 2.7 | 2.7% | {'Si'} | same | 750 | same | 162
10.1016/j.arabjc.2021.103577 | Selectivity | 27.6 | 27.6% | {'Si'} | same | 750 | same | 162
10.1016/j.arabjc.2021.103577 | Conversion | 9.7 | 9.7% | {'Si'} | same | 750 | same | 162
10.1016/j.arabjc.2021.103577 | Yield | 17.9 | 17.9% | {'Mn', 'Na', 'W', 'Si', 'O'} | same | 750 | same | 163
10.1016/j.arabjc.2021.103577 | Conversion | 33.8 | 33.8% | {'Mn', 'Na', 'W', 'Si', 'O'} | same | 750 | same | 163
10.1016/j.arabjc.2021.103577 | Selectivity | 53 | 53% | {'Mn', 'Na', 'W', 'Si', 'O'} | same | 750 | same | 163
10.1016/j.arabjc.2021.103577 | Yield | 2.1 | 2.1% | {'Mn', 'Na', 'W', 'Si', 'O'} | 1B | 650 | same | 164
10.1016/j.arabjc.2021.103577 | Yield | 7.6 | 7.6% | {'Mn', 'Na', 'W', 'Si', 'O'} | same | 650 | same | 164
10.1016/j.arabjc.2021.103577 | Yield | 17.3 | 17.3% | {'Mn', 'Na', 'W', 'Si', 'O'} | 1B | 700 | same | 164
10.1016/j.arabjc.2021.103577 | Yield | 20.4 | 20.4% | {'Mn', 'Na', 'W', 'Si', 'O'} | same | 700 | same | 164
10.1016/j.arabjc.2021.103577 | Yield | 9.2 | 9.2% | {'La'} | same | 650 | same | 167
10.1016/j.arabjc.2021.103577 | Selectivity | 34.4 | 34.4% | {'La'} | same | 650 | same | 167
10.1016/j.arabjc.2021.103577 | Conversion | 26.7 | 26.7% | {'La'} | same | 650 | same | 167
10.1016/j.arabjc.2021.103577 | Yield | 10.5 | 10.5% | {'La'} | same | 700 | same | 167
10.1016/j.arabjc.2021.103577 | Selectivity | 40.8 | 40.8% | {'La'} | same | 700 | same | 167
10.1016/j.arabjc.2021.103577 | Conversion | 25.7 | 25.7% | {'La'} | same | 700 | same | 167
10.1016/j.arabjc.2021.103577 | Yield | 9.6 | 9.6% | {'Mn', 'Na', 'W', 'La', 'O'} | same | 650 | same | 168
10.1016/j.arabjc.2021.103577 | Selectivity | 38.9 | 38.9% | {'Mn', 'Na', 'W', 'La', 'O'} | same | 650 | same | 168
10.1016/j.arabjc.2021.103577 | Conversion | 24.1 | 24.1% | {'Mn', 'Na', 'W', 'La', 'O'} | same | 650 | same | 168
10.1016/j.arabjc.2021.103577 | Yield | 8.5 | 8.5% | {'Mn', 'Na', 'W', 'La', 'O'} | same | 700 | same | 168
10.1016/j.arabjc.2021.103577 | Selectivity | 36.3 | 36.3% | {'Mn', 'Na', 'W', 'La', 'O'} | same | 700 | same | 168
10.1016/j.arabjc.2021.103577 | Conversion | 23.4 | 23.4% | {'Mn', 'Na', 'W', 'La', 'O'} | same | 700 | same | 168
10.1016/j.arabjc.2021.103577 | Conversion | 30 | ~30% | {'Mn', 'Na', 'W', 'Si', 'O'} | title |  | Figure | 176
10.1016/j.arabjc.2021.103577 | Conversion | 30 | ~30% | {'La'} | 9B |  | Figure | 176
10.1016/j.arabjc.2021.103577 | Conversion | 30 | ~30% | {'Mn', 'Na', 'W', 'La', 'O'} | title |  | Figure | 176
10.1016/j.arabjc.2021.103577 | Yield | 18.4 | 18.4% | {'Mn', 'Na', 'W', 'Si', 'O'} | same | 750 | 41B | 204
10.1016/j.arabjc.2021.103577 | Selectivity | 53.3 | 53.3% | {'Mn', 'Na', 'W', 'Si', 'O'} | same | 750 | 41B | 204
10.1016/j.arabjc.2021.103577 | Conversion | 34.5 | 34.5% | {'Mn', 'Na', 'W', 'Si', 'O'} | same | 750 | 41B | 204
10.1016/j.arabjc.2021.103577 | Yield | 17.5 | 17.5% | {'Mn', 'Na', 'W', 'Si', 'O'} | 1B | 750 | 42B | 205
10.1016/j.arabjc.2021.103577 | Selectivity | 55.7 | 55.7% | {'Mn', 'Na', 'W', 'Si', 'O'} | 1B | 750 | 42B | 205
10.1016/j.arabjc.2021.103577 | Conversion | 31.4 | 31.4% | {'Mn', 'Na', 'W', 'Si', 'O'} | 1B | 750 | 42B | 205
10.1016/j.arabjc.2021.103577 | Yield | 18.95 | 18.2-19.7% | {'Mn', 'Na', 'W', 'Si', 'O'} | same | 700 | 42B | 206
10.1016/j.arabjc.2021.103577 | Selectivity | 55.1 | 55-55.2% | {'Mn', 'Na', 'W', 'Si', 'O'} | same | 700 | 42B | 206
10.1016/j.arabjc.2021.103577 | Conversion | 33.9 | 32.2-35.6% | {'Mn', 'Na', 'W', 'Si', 'O'} | same | 700 | 42B | 206
10.1016/j.arabjc.2021.103577 | Yield | 7.7 | 7.7% | {'Mn', 'Na', 'W', 'La', 'O'} | same | 700 | 39B | 207
10.1016/j.arabjc.2021.103577 | Yield | 8.7 | 8.7% | {'Mn', 'Na', 'W', 'La', 'O'} | same | 650 | 39B | 207
10.1016/j.arabjc.2021.103577 | Yield | 20.4 | 20.4% | {'Mn', 'Na', 'W', 'Si', 'O'} | same | 700 | same | 233
10.1016/j.arabjc.2021.103577 | Selectivity | 60.1 | 60.1% | {'Mn', 'Na', 'W', 'Si', 'O'} | same | 700 | same | 233
10.1016/j.arabjc.2021.103577 | Conversion | 34 | 34% | {'Mn', 'Na', 'W', 'Si', 'O'} | same | 700 | same | 233
10.1016/j.arabjc.2023.104598 | Yield | 21.6 | 21.6% | {'Mn', 'Ti', 'O', 'Na', 'W', 'Si'} | same |  | NA | 31
10.1016/j.arabjc.2023.104598 | Selectivity | 60.8 | 60.8% | {'Mn', 'Ti', 'O', 'Na', 'W', 'Si'} | same |  | NA | 31
10.1016/j.arabjc.2023.104598 | Conversion | 35.6 | 35.6% | {'Mn', 'Ti', 'O', 'Na', 'W', 'Si'} | same |  | NA | 31
10.1016/j.arabjc.2023.104598 | Yield | 22.79 | 22.79% | {'Mn', 'Na', 'W', 'Si', 'O'} | same | 850 | same | 123
10.1016/j.arabjc.2023.104598 | Selectivity | 74.71 | 74.71% | {'Mn', 'Na', 'W', 'Si', 'O'} | same | 850 | same | 123
10.1016/j.arabjc.2023.104598 | Conversion | 30.5 | 30.5% | {'Mn', 'Na', 'W', 'Si', 'O'} | same | 850 | same | 123
10.1016/j.arabjc.2023.104598 | Yield | 25.42 | 25.42% | {'Na', 'K', 'C', 'O', 'Mn', 'W', 'Si'} | same | 850 | 1B | 124
10.1016/j.arabjc.2023.104598 | Selectivity | 69.59 | 69.59% | {'Na', 'K', 'C', 'O', 'Mn', 'W', 'Si'} | same | 850 | 1B | 124
10.1016/j.arabjc.2023.104598 | Conversion | 36.52 | 36.52% | {'Na', 'K', 'C', 'O', 'Mn', 'W', 'Si'} | same | 850 | 1B | 124
10.1016/j.arabjc.2023.104598 | Conversion | 36.52 | ~36.52% | {'Na', 'K', 'C', 'O', 'Mn', 'W', 'Si'} | same | 850 | same | 155
10.1016/j.arabjc.2023.104598 | Yield | 25.42 | 25.42% | {'Na', 'K', 'C', 'O', 'Mn', 'W', 'Si'} | same | 850 | same | 155
10.1016/j.cej.2024.148719 | Yield | 10 | 10% | {'Pt'} | 1B | 500 | 46F | 3
10.1016/j.cej.2024.148719 | Conversion | 94 | 94% | {'Pt'} | 1B | 500 | 46F | 3
10.1016/j.cej.2024.148719 | Conversion | 90 | 90% | {'Pt'} | same |  | NA | 21
10.1016/j.cej.2024.148719 | Selectivity | 20 | 20% | {'Pt'} | same |  | NA | 21
10.1016/j.cej.2024.148719 | Selectivity | 10 | ~10% | {'Pt', 'Al', 'O'} | 2B | 500 | 96B or 52F | 149
10.1016/j.cej.2024.148719 | Yield | 10 | 10% | {'Pt', 'Al', 'O'} | 7B | 500 | 110B or 38F | 163
10.1016/j.cej.2024.148719 | Conversion | 94 | 94% | {'Pt', 'Al', 'O'} | 7B | 500 | 110B or 38F | 163
10.1016/j.cej.2024.148719 | Yield | 10 | 10% | {'Pt', 'Al', 'O'} | same | 500 | 45B | 247
10.1016/j.ceja.2021.100119 | Yield | 16.2 | 16.2% | {'Sr', 'La', 'Ce', 'O'} | title |  | Table | 7
10.1016/j.ceja.2021.100119 | Selectivity | 76.2 | 76.2% | {'Sr', 'La', 'Ce', 'O'} | title |  | Table | 7
10.1016/j.ceja.2021.100119 | Yield | 14.5 | 14.5% | {'Sr', 'La', 'Ce', 'O'} | same | 700 | 4B | 125
10.1016/j.ceja.2021.100119 | Selectivity | 55.4 | 55.4% | {'Sr', 'La', 'Ce', 'O'} | same | 700 | 4B | 125
10.1016/j.ceja.2021.100119 | Yield | 8.8 | 8.8% | {'Sr', 'La', 'Ce', 'O'} | same | 700 | 4B | 125
10.1016/j.ceja.2021.100119 | Selectivity | 27.5 | 27.5% | {'Sr', 'La', 'Ce', 'O'} | same | 700 | 4B | 125
10.1016/j.ceja.2021.100119 | Yield | 16.2 | 16.2% | {'Sr', 'La', 'Ce', 'O'} | title |  | Table | 148
10.1016/j.ceja.2021.100119 | Selectivity | 44.3 | 44.3% | {'Sr', 'La', 'Ce', 'O'} | title |  | Table | 149
10.1016/j.ceja.2021.100119 | Conversion | 36.5 | 36.5% | {'Sr', 'La', 'Ce', 'O'} | title |  | Table | 148
10.1016/j.ceja.2021.100119 | Conversion | 14.5 | 14.5% | {'Sr', 'La', 'Ce', 'O'} | title |  | Table | 150
10.1016/j.ceja.2021.100119 | Yield | 11 | 11% | {'Sr', 'La', 'Ce', 'O'} | title |  | Table | 150
10.1016/j.ceja.2021.100119 | Selectivity | 76.2 | 76.2% | {'Sr', 'La', 'Ce', 'O'} | title |  | Table | 150
10.1016/j.ceja.2021.100119 | Conversion | 14.6 | 14.6% | {'Sr', 'La', 'Ce', 'O'} | title | 806.1 | 1B | 152
10.1016/j.ceja.2021.100119 | Selectivity | 68.2 | 68.2% | {'Sr', 'La', 'Ce', 'O'} | title | 806.1 | 1B | 152
10.1016/j.ces.2023.119412 | Selectivity | 75 | ~75% | {'Mn', 'Na', 'W', 'Si', 'O'} | 2B |  | NA | 155
10.1016/j.ces.2023.119412 | Selectivity | 75 | ~75% | {'Mn', 'Na', 'W', 'Si', 'O', 'C'} | 108B or 3F |  | NA | 155
10.1016/j.ces.2023.119412 | Selectivity | 75 | ~75% | {'Mn', 'Na', 'W', 'Si', 'O', 'C'} | 108B or 26F |  | NA | 155
10.1016/j.ces.2023.119412 | Yield | 2.56 | 2.56% | {'Mn', 'Na', 'W', 'Si', 'O'} | same | 740 | same | 157
10.1016/j.ces.2023.119412 | Yield | 7.7 | 7.7% | {'Mn', 'Na', 'W', 'Si', 'O'} | same | 800 | same | 157
10.1016/j.ces.2023.119412 | Conversion | 1 | ~1% | {'Mn', 'Na', 'W', 'Si', 'O'} | same |  | NA | 222
10.1016/j.ces.2023.119412 | Conversion | 2 | <2% | {'Mn', 'Na', 'W', 'Si', 'O', 'C'} | 10B |  | NA | 223
10.1016/j.crcon.2024.100261 | Yield | 8.3 | 8.3% | {'K', 'Co', 'Al', 'O'} | title | 640 | same | 5
10.1016/j.crcon.2024.100261 | Selectivity | 24.8 | 24.8% | {'K', 'Co', 'Al', 'O'} | title | 640 | same | 5
10.1016/j.crcon.2024.100261 | Conversion | 33.6 | 33.6% | {'K', 'Co', 'Al', 'O'} | title | 640 | same | 5
10.1016/j.crcon.2024.100261 | Yield | 3.88 | 3.46-4.3% | {'Ni', 'Al', 'O', 'K', 'Co'} | same | 490 | same | 30
10.1016/j.crcon.2024.100261 | Selectivity | 11.85 | 7.9-15.8% | {'Ni', 'Al', 'O', 'K', 'Co'} | same | 490 | same | 30
10.1016/j.crcon.2024.100261 | Conversion | 36.75 | 27.2-46.3% | {'Ni', 'Al', 'O', 'K', 'Co'} | same | 490 | same | 30
10.1016/j.crcon.2024.100261 | Yield | 5.25 | 5-5.5% | {'K', 'Co', 'Al', 'O'} | title | 490 | 4B | 78
10.1016/j.crcon.2024.100261 | Selectivity | 20.2 | 19.8-20.6% | {'K', 'Co', 'Al', 'O'} | title | 490 | 4B | 78
10.1016/j.crcon.2024.100261 | Conversion | 26 | 25-27% | {'K', 'Co', 'Al', 'O'} | title | 490 | 4B | 78
10.1016/j.crcon.2024.100261 | Yield | 8.1 | 8.1% | {'K', 'Co', 'Al', 'O'} | title | 640 | same | 135
10.1016/j.crcon.2024.100261 | Selectivity | 24 | 24% | {'K', 'Co', 'Al', 'O'} | title | 640 | same | 135
10.1016/j.crcon.2024.100261 | Conversion | 32.1 | 32.1% | {'K', 'Co', 'Al', 'O'} | title | 640 | same | 135
10.1016/j.crcon.2024.100261 | Yield | 7.3 | 7.3% | {'K', 'Co', 'Al', 'O'} | title | 640 | same | 135
10.1016/j.crcon.2024.100261 | Selectivity | 23.6 | 23.6% | {'K', 'Co', 'Al', 'O'} | title | 640 | same | 135
10.1016/j.crcon.2024.100261 | Conversion | 30.5 | 30.5% | {'K', 'Co', 'Al', 'O'} | title | 640 | same | 135
10.1016/j.crcon.2024.100261 | Yield | 7.8 | 7.8% | {'K', 'Co', 'Al', 'O'} | title | 640 | 1B | 141
10.1016/j.crcon.2024.100261 | Selectivity | 21.6 | 21.6% | {'K', 'Co', 'Al', 'O'} | title | 640 | 1B | 141
10.1016/j.crcon.2024.100261 | Conversion | 37.3 | 37.3% | {'K', 'Co', 'Al', 'O'} | title | 640 | 1B | 141
10.1016/j.crcon.2024.100261 | Yield | 8.1 | 8.1% | {'K', 'Co', 'Al', 'O'} | title | 640 | 2B | 142
10.1016/j.crcon.2024.100261 | Selectivity | 24 | 24% | {'K', 'Co', 'Al', 'O'} | title | 640 | 2B | 142
10.1016/j.crcon.2024.100261 | Conversion | 32.1 | 32.1% | {'K', 'Co', 'Al', 'O'} | title | 640 | 2B | 142
10.1016/j.crcon.2024.100261 | Yield | 4.9 | 4.9% | {'K', 'Co', 'Al', 'O'} | title | 640 | 3B | 143
10.1016/j.crcon.2024.100261 | Selectivity | 31.2 | 31.2% | {'K', 'Co', 'Al', 'O'} | title | 640 | 3B | 143
10.1016/j.crcon.2024.100261 | Conversion | 15.9 | 15.9% | {'K', 'Co', 'Al', 'O'} | title | 640 | 3B | 143
10.1016/j.crcon.2024.100261 | Conversion | 34.3 | 34.3% | {'K', 'Co', 'Al', 'O'} | title | 640 | 7B | 147
10.1016/j.crcon.2024.100261 | Conversion | 30.3 | 30.3% | {'K', 'Co', 'Al', 'O'} | title | 640 | 7B | 147
10.1016/j.crcon.2024.100261 | Yield | 8.1 | 8.1% | {'K', 'Co', 'Al', 'O'} | title | 640 | 8B | 148
10.1016/j.crcon.2024.100261 | Selectivity | 24.7 | 24.7% | {'K', 'Co', 'Al', 'O'} | title | 640 | 8B | 148
10.1016/j.crcon.2024.100261 | Conversion | 32.9 | 32.9% | {'K', 'Co', 'Al', 'O'} | title | 640 | 8B | 148
10.1016/j.crcon.2024.100261 | Yield | 7.7 | 7.7% | {'K', 'Co', 'Al', 'O'} | title | 640 | 13B or 5F | 153
10.1016/j.crcon.2024.100261 | Selectivity | 23.1 | 23.1% | {'K', 'Co', 'Al', 'O'} | title | 640 | 13B or 5F | 153
10.1016/j.crcon.2024.100261 | Conversion | 32 | 32% | {'K', 'Co', 'Al', 'O'} | title | 640 | 13B or 5F | 153
10.1016/j.crcon.2024.100261 | Yield | 8.3 | 8.3% | {'K', 'Co', 'Al', 'O'} | title | 640 | 15B or 3B | 155
10.1016/j.crcon.2024.100261 | Selectivity | 24.8 | 24.8% | {'K', 'Co', 'Al', 'O'} | title | 640 | 15B or 3B | 155
10.1016/j.crcon.2024.100261 | Conversion | 33.6 | 33.6% | {'K', 'Co', 'Al', 'O'} | title | 640 | 15B or 3B | 155
10.1016/j.crcon.2024.100261 | Yield | 8.3 | 8.3% | {'K', 'Co', 'Al', 'O'} | title | 640 | 1B | 159
10.1016/j.crcon.2024.100261 | Selectivity | 24.8 | 24.8% | {'K', 'Co', 'Al', 'O'} | title | 640 | 1B | 159
10.1016/j.crcon.2024.100261 | Conversion | 33.6 | 33.6% | {'K', 'Co', 'Al', 'O'} | title | 640 | 1B | 159
10.1016/j.crcon.2024.100261 | Yield | 8.1 | 8.1% | {'K', 'Co', 'Al', 'O'} | title | 640 | 3B | 161
10.1016/j.crcon.2024.100261 | Selectivity | 24.7 | 24.7% | {'K', 'Co', 'Al', 'O'} | title | 640 | 3B | 161
10.1016/j.crcon.2024.100261 | Conversion | 32.7 | 32.7% | {'K', 'Co', 'Al', 'O'} | title | 640 | 3B | 161
10.1016/j.crcon.2024.100261 | Yield | 8.3 | 8.3% | {'K', 'Co', 'Al', 'O'} | same | 640 | same | 189
10.1016/j.crcon.2024.100261 | Selectivity | 24.8 | 24.8% | {'K', 'Co', 'Al', 'O'} | same | 640 | same | 189
10.1016/j.crcon.2024.100261 | Conversion | 33.6 | 33.6% | {'K', 'Co', 'Al', 'O'} | same | 640 | same | 189
10.1016/j.crcon.2024.100261 | Conversion | 30 | >30% | {'K', 'Co', 'Al', 'O'} | same | 640 | same | 189
10.1016/j.crcon.2024.100261 | Yield | 8.3 | 8.3% | {'K', 'Co', 'Al', 'O'} | same | 640 | same | 199
10.1016/j.crcon.2024.100261 | Selectivity | 24.8 | 24.8% | {'K', 'Co', 'Al', 'O'} | same | 640 | same | 199
10.1016/j.crcon.2024.100261 | Conversion | 33.6 | 33.6% | {'K', 'Co', 'Al', 'O'} | same | 640 | same | 199
10.1016/j.dche.2024.100160 | Yield | 20.5 | ~14-27% | {'Mn', 'Na', 'W', 'Si', 'O'} | same |  | NA | 108
10.1016/j.enconman.2017.10.061 | Selectivity | 44 | 44% | {'Li', 'Mg', 'O'} | 1B |  | NA | 33
10.1016/j.enconman.2017.10.061 | Conversion | 45 | up to 45% | {'Li', 'Mg', 'O'} | 1B |  | NA | 33
10.1016/j.enconman.2017.10.061 | Selectivity | 63.5 | 61-66% | {'Mn', 'Na', 'W', 'Si', 'O'} | 1B |  | NA | 35
10.1016/j.enconman.2017.10.061 | Yield | 24.8 | 24.2-25.4% | {'Mn', 'Na', 'W', 'Si', 'O'} | 1B |  | NA | 35
10.1016/j.enconman.2022.116030 | Conversion | 18 | 18% | {'Sr', 'La', 'O'} | 3B | 600 | 68F | 6
10.1016/j.enconman.2022.116030 | Selectivity | 60 | 60% | {'Sr', 'La', 'O'} | 3B | 600 | 68F | 6
10.1016/j.enconman.2022.116030 | Yield | 10.8 | 10.8% | {'Sr', 'La', 'O'} | 3B | 600 | 68F | 6
10.1016/j.enconman.2022.116030 | Yield | 10.8 | 10.8% | {'Sr', 'La', 'O'} | same | 600 | 117B | 191
10.1016/j.enconman.2022.116030 | Yield | 8.5 | 8.5% | {'Sr', 'La', 'O'} | same | 600 | 117B | 191
10.1016/j.enconman.2022.116030 | Yield | 8.75 | 7.5-9% | {'Sr', 'La', 'O'} | same |  | NA | 191
10.1016/j.enconman.2022.116030 | Yield | 19 | 18-20% | {'Sr', 'La', 'O'} | same |  | NA | 191
10.1016/j.enconman.2022.116030 | Yield | 10.8 | 10.8% | {'Sr', 'La', 'O'} | 237B | 600 | same | 428
10.1016/j.fuproc.2012.10.002 | Conversion | 50 | >50% | {'Mn', 'Na', 'W', 'Si', 'O'} | 3B |  | Table | 58
10.1016/j.fuproc.2012.10.002 | Yield | 20 | <20% | {'Mn', 'Na', 'W', 'Si', 'O'} | 3B |  | Table | 60
10.1016/j.fuproc.2012.10.002 | Selectivity | 50 | ~50% | {'Mn', 'Na', 'W', 'Si', 'O'} | 5B |  | Table | 60
10.1016/j.jcat.2021.06.021 | Yield | 20.5 | 14-27% | {'Mn', 'Na', 'W', 'Si', 'O'} | same |  | NA | 12
10.1016/j.jcat.2021.06.021 | Conversion | 1.8 | 1.8% | {'Mn', 'Na', 'W', 'Si', 'O'} | same | 650 | same | 228
10.1016/j.jcat.2021.06.021 | Conversion | 1.8 | 1.8% | {'W', 'Si', 'O'} | same | 700 | same | 229
10.1016/j.jcat.2021.06.021 | Conversion | 1.4 | 1.4% | {'Na', 'W', 'O', 'Si'} | same | 700 | same | 229
10.1016/j.jcat.2021.06.021 | Selectivity | 45.1 | 45.1% | {'W', 'Si', 'O'} | same | 700 | same | 229
10.1016/j.jcat.2021.06.021 | Selectivity | 48.1 | 48.1% | {'Na', 'W', 'O', 'Si'} | same | 700 | same | 229
10.1016/j.jcat.2021.06.021 | Selectivity | 37.7 | 37.7% | {'Mn', 'Na', 'W', 'Si', 'O'} | same | 700 | same | 229
10.1016/j.jcat.2021.06.021 | Conversion | 1.9 | 1.9% | {'Mn', 'Na', 'W', 'Si', 'O'} | same | 700 | same | 229
10.1016/j.jcat.2021.06.021 | Conversion | 4.9 | 4.9% | {'W', 'Si', 'O'} | same | 750 | same | 232
10.1016/j.jcat.2021.06.021 | Selectivity | 42.2 | 42.2% | {'W', 'Si', 'O'} | same | 750 | same | 232
10.1016/j.jcat.2021.06.021 | Conversion | 5.3 | 5.3% | {'Na', 'W', 'O', 'Si'} | same | 750 | same | 232
10.1016/j.jcat.2021.06.021 | Conversion | 9.5 | 9.5% | {'Mn', 'Na', 'W', 'Si', 'O'} | same | 750 | same | 232
10.1016/j.jcat.2021.06.021 | Selectivity | 54.7 | 54.7% | {'Na', 'W', 'O', 'Si'} | same | 750 | same | 232
10.1016/j.jcat.2021.06.021 | Selectivity | 51.6 | 51.6% | {'Mn', 'Na', 'W', 'Si', 'O'} | same | 750 | same | 232
10.1016/j.jcat.2021.06.021 | Conversion | 4.9 | 4.9% | {'W', 'Si', 'O'} | same | 750 | 1B | 233
10.1016/j.jcat.2021.06.021 | Selectivity | 42.2 | 42.2% | {'W', 'Si', 'O'} | same | 750 | 1B | 233
10.1016/j.jcat.2021.06.021 | Selectivity | 49.3 | 49.3% | {'Na', 'W', 'O', 'Si'} | same | 800 | 1B | 238
10.1016/j.jcat.2021.06.021 | Selectivity | 48.2 | 48.2% | {'Mn', 'Na', 'W', 'Si', 'O'} | same | 800 | 1B | 238
10.1016/j.jcat.2021.06.021 | Conversion | 22.7 | 22.7% | {'Na', 'W', 'O', 'Si'} | same | 800 | 1B | 238
10.1016/j.jcat.2021.06.021 | Conversion | 35.8 | 35.8% | {'Mn', 'Na', 'W', 'Si', 'O'} | same | 800 | 1B | 238
10.1016/j.jcat.2024.115414 | Yield | 13.7 | 13.7% | {'Mn', 'K', 'W', 'O', 'Si'} | 5B | 475 | 146F | 6
10.1016/j.jcat.2024.115414 | Conversion | 19.9 | 19.9% | {'Mn', 'K', 'W', 'O', 'Si'} | 5B | 475 | 146F | 6
10.1016/j.jcat.2024.115414 | Selectivity | 68.6 | 68.6% | {'Mn', 'K', 'W', 'O', 'Si'} | 5B | 475 | 146F | 6
10.1016/j.jcat.2024.115414 | Yield | 26.4 | 26.4% | {'Mn', 'Na', 'W', 'Si', 'O'} | same |  | NA | 19
10.1016/j.jcat.2024.115414 | Selectivity | 80 | 80% | {'Mn', 'Na', 'W', 'Si', 'O'} | same |  | NA | 19
10.1016/j.jcat.2024.115414 | Yield | 13.7 | 13.7% | {'Mn', 'K', 'W', 'O', 'Si'} | 26B 7F | 475 | same | 152
10.1016/j.jcat.2024.115414 | Conversion | 19.9 | 19.9% | {'Mn', 'K', 'W', 'O', 'Si'} | 26B 7F | 475 | same | 152
10.1016/j.jcat.2024.115414 | Selectivity | 68.6 | 68.6% | {'Mn', 'K', 'W', 'O', 'Si'} | 26B 7F | 475 | same | 152
10.1016/j.jcat.2024.115414 | Yield | 13.7 | 13.7% | {'Mn', 'K', 'W', 'O', 'Si'} | 6B | 475 | same | 224
10.1016/j.jcat.2024.115414 | Conversion | 19.9 | 19.9% | {'Mn', 'K', 'W', 'O', 'Si'} | 6B | 475 | same | 224
10.1016/j.jcat.2024.115414 | Selectivity | 68.6 | 68.6% | {'Mn', 'K', 'W', 'O', 'Si'} | 6B | 475 | same | 224
10.1016/j.jksues.2011.06.007 | Conversion | 50 | 50% | {'Sn', 'Ba', 'Ti', 'O'} | 44B | 775 | 27B | 97
10.1016/j.jksues.2011.06.007 | Conversion | 67.5 | 65-70% | {'Sn', 'Ba', 'Ti', 'O'} | 44B | 775 | 27B | 97
10.1016/j.jksues.2011.06.007 | Conversion | 57.5 | 50-65% | {'Sn', 'Ba', 'Ti', 'O'} | 44B | 775 | 27B | 97
10.1016/j.jksues.2011.06.007 | Conversion | 25 | 20-30% | {'Sn', 'Ba', 'Ti', 'O'} | 47B | 775 | 30B | 100
10.1016/j.jksues.2011.06.007 | Conversion | 30 | >30% | {'Sn', 'Ba', 'Ti', 'O'} | 49B | 775 | 32B | 102
10.1016/j.jksues.2011.06.007 | Selectivity | 82 | 82% | {'Sn', 'Ba', 'Ti', 'O'} | 60B | 775 | 43B | 113
10.1016/j.jksues.2011.06.007 | Yield | 28.17 | 28.17% | {'Sn', 'Ba', 'Ti', 'O'} | 72B | 775 | 55B | 125
10.1016/j.jksues.2011.06.007 | Selectivity | 55 | 55% | {'Sn', 'Ba', 'Ti', 'O'} | 72B | 775 | 55B | 125
10.1016/j.jksues.2011.06.007 | Conversion | 50 | 50% | {'Sn', 'Ba', 'Ti', 'O'} | 72B | 775 | 55B | 125
10.1016/j.jksues.2011.06.007 | Yield | 23.4 | 23.4% | {'Sn', 'Ba', 'Ti', 'O'} | 86B | 775 | 69B | 139
10.1016/j.physo.2024.100219 | Conversion | 30 | >30% | {'Ce', 'Mn', 'Na', 'W', 'O', 'Y', 'Zr', 'La', 'Sr'} | 95F |  | NA | 4
10.1016/j.physo.2024.100219 | Conversion | 60.7 | 60.7% | {'Ce', 'Mn', 'Na', 'W', 'Si', 'O'} | 2B |  | NA | 32
10.1016/j.physo.2024.100219 | Selectivity | 41.6 | 41.6% | {'Ce', 'Mn', 'Na', 'W', 'Si', 'O'} | 2B |  | NA | 32
10.1016/j.physo.2024.100219 | Conversion | 30 | >30% | {'Ce', 'Mn', 'Na', 'W', 'O', 'Y', 'Zr', 'La', 'Sr'} | 62F |  | NA | 37
10.1016/j.physo.2024.100219 | Selectivity | 40 | 40% | {'Ce', 'Mn', 'Na', 'W', 'O', 'Y', 'Zr', 'La', 'Sr'} | 62F |  | NA | 37
10.1016/j.physo.2024.100219 | Conversion | 18 | 18% | {'Ce', 'Mn', 'Na', 'W', 'O', 'La', 'Sr'} | same |  | Table | 82
10.1016/j.physo.2024.100219 | Conversion | 30 | 30% | {'Ce', 'Mn', 'Na', 'W', 'Si', 'O'} | same |  | NA | 82
10.1016/j.physo.2024.100219 | Conversion | 30 | >30% | {'Ce', 'Mn', 'Na', 'W', 'O', 'Y', 'Zr', 'La', 'Sr'} | 68B |  | NA | 167
~21-23%